## JI193
ELECTRICAL TESTS OF LAYERS
LHC/MMS TRACEABILITY |  |  |  |  | INFORMATION
MAIN CONTRACTOR : |  |  | ALSTOM |  | CONTRACT NUMBER |  | F461
SUB CONTRACTOR : |  |  | JEUMONT INDUSTRIE |  | CONTRACT NUMBER |  | F461
COMPONENT NAME : |  |  | INNER LAYER
CERN PART NUMBER : |  |  | HCMB__A011 |  | Serial Number : |  | JI 193
CERN INSPECTION & TEST PLAN NUMBER |  |  | ITP Step 3,4,5,6&9 |  | TEST NUMBER : |  | 3,4,5,et 6
NON CONFORMITY : |  |  | NON |  | NON-CONFORMITY NUMBER
NAME OF TEST OPERATOR : |  |  | D.WIBAILLE
NAME OF RESPONSIBLE |  |  | JF.DE COENE
DATE OF TEST: |  |  | 2003-02-04 |  | TIME: |  | 0
Cable "I" Number : |  |  | 01B10132A
R[dc] of the LAYER
I = | 1 | A |  |  |  |  | ITP step 3
Temp.* : | 18.8 | °C
mV
| Inner LAYER |  |  |  | 486 | mW
| Inner LAYER[R20] |  |  |  | 488.2263 | mW
INDUCTANCE | [6 empty] | ITP step 4
[Value from gain phase analyser] | [6 empty] | ITP step 4
[5 empty] | L | Q
[mH]
| Inner LAYER |  |  | 10Hz | 1.87 | 0.239
|  |  |  | 100Hz | 1.87 | 2.32
|  |  |  | 1000Hz | 1.82 | 13.53
INSULATION RESISTANCE | [6 empty] | ITP step 6
| [Copper wedges] | [5 empty] | ITP step 6
| Left side |  |  |  | >1000 | MW
| Right side |  |  |  | >1000 | MW
[V = 500V 30"]
DISCHARGE TEST
Whitout Strain | [6 empty] | ITP step 5
V = 120Vturn |  |  |  | T | 258.67 | µS [Reference layer]
| Inner LAYER [1.8KV ; 10puls] |  |  | T | 257.66 | µS
[Whith Strain [120 N /mm2 straight part and the stress fades down in the ends] | [6 empty] | ITP step 9
V = 120Vturn
| Inner LAYER |  |  | C.side T |  | µS
| [1.8KV ; 10puls] |  |  | N.C. side T |  | µS
LHC/MMS TRACEABILITY INFORMATION

## JI194
ELECTRICAL TESTS OF LAYERS
LHC/MMS TRACEABILITY |  |  |  |  | INFORMATION
MAIN CONTRACTOR : |  |  | ALSTOM |  | CONTRACT NUMBER |  | F461
SUB CONTRACTOR : |  |  | JEUMONT INDUSTRIE |  | CONTRACT NUMBER |  | F461
COMPONENT NAME : |  |  | INNER LAYER
CERN PART NUMBER : |  |  | HCMB__A011 |  | Serial Number : |  | JI 194
CERN INSPECTION & TEST PLAN NUMBER |  |  | ITP Step 3,4,5,6&9 |  | TEST NUMBER : |  | 3,4,5,et 6
NON CONFORMITY : |  |  | NON |  | NON-CONFORMITY NUMBER |  | <Number>
NAME OF TEST OPERATOR : |  |  | JP MAGNIET
NAME OF RESPONSIBLE |  |  | JF.DE COENE
DATE OF TEST: |  |  | 2003-02-04 |  | TIME: |  | 0
Cable "I" Number : |  |  | 01B10133A
R[dc] of the LAYER
I = | 1 | A |  |  |  |  | ITP step 3
Temp.* : | 17.7 | °C
mV
| Inner LAYER |  |  |  | 483.3 | mW
| Inner LAYER[R20] |  |  |  | 487.5613 | mW
INDUCTANCE | [6 empty] | ITP step 4
[Value from gain phase analyser] | [6 empty] | ITP step 4
[5 empty] | L | Q
[mH]
| Inner LAYER |  |  | 10Hz | 1.87 | 0.242
|  |  |  | 100Hz | 1.87 | 2.34
|  |  |  | 1000Hz | 1.83 | 13.59
INSULATION RESISTANCE | [6 empty] | ITP step 6
| [Copper wedges] | [5 empty] | ITP step 6
| Left side |  |  |  | >1000 | MW
| Right side |  |  |  | >1000 | MW
[V = 500V 30"]
DISCHARGE TEST
Whitout Strain | [6 empty] | ITP step 5
V = 120Vturn |  |  |  | T | 258.67 | µS [Reference layer]
| Inner LAYER [1.8KV ; 10puls] |  |  | T | 257.99 | µS
[Whith Strain [120 N /mm2 straight part and the stress fades down in the ends] | [6 empty] | ITP step 9
V = 120Vturn
| Inner LAYER |  |  | C.side T |  | µS
| [1.8KV ; 10puls] |  |  | N.C. side T |  | µS
LHC/MMS TRACEABILITY INFORMATION

## JI195
ELECTRICAL TESTS OF LAYERS
LHC/MMS TRACEABILITY |  |  |  |  | INFORMATION
MAIN CONTRACTOR : |  |  | ALSTOM |  | CONTRACT NUMBER |  | F461
SUB CONTRACTOR : |  |  | JEUMONT INDUSTRIE |  | CONTRACT NUMBER |  | F461
COMPONENT NAME : |  |  | INNER LAYER
CERN PART NUMBER : |  |  | HCMB__A011 |  | Serial Number : |  | JI 195
CERN INSPECTION & TEST PLAN NUMBER |  |  | ITP Step 3,4,5,6&9 |  | TEST NUMBER : |  | 3,4,5,et 6
NON CONFORMITY : |  |  | NON |  | NON-CONFORMITY NUMBER |  | <Number>
NAME OF TEST OPERATOR : |  |  | JP MAGNIET
NAME OF RESPONSIBLE |  |  | JF.DE COENE
DATE OF TEST: |  |  | 2003-02-05 |  | TIME: |  | 0
Cable "I" Number : |  |  | 01B10134A
R[dc] of the LAYER
I = | 1 | A |  |  |  |  | ITP step 3
Temp.* : | 19.6 | °C
mV
| Inner LAYER |  |  |  | 487.7 | mW
| Inner LAYER[R20] |  |  |  | 488.4424 | mW
INDUCTANCE | [6 empty] | ITP step 4
[Value from gain phase analyser] | [6 empty] | ITP step 4
[5 empty] | L | Q
[mH]
| Inner LAYER |  |  | 10Hz | 1.87 | 0.239
|  |  |  | 100Hz | 1.87 | 2.32
|  |  |  | 1000Hz | 1.83 | 13.62
INSULATION RESISTANCE | [6 empty] | ITP step 6
| [Copper wedges] | [5 empty] | ITP step 6
| Left side |  |  |  | >1000 | MW
| Right side |  |  |  | >1000 | MW
[V = 500V 30"]
DISCHARGE TEST
Whitout Strain | [6 empty] | ITP step 5
V = 120Vturn |  |  |  | T | 258.67 | µS [Reference layer]
| Inner LAYER [1.8KV ; 10puls] |  |  | T | 258.66 | µS
[Whith Strain [120 N /mm2 straight part and the stress fades down in the ends] | [6 empty] | ITP step 9
V = 120Vturn
| Inner LAYER |  |  | C.side T |  | µS
| [1.8KV ; 10puls] |  |  | N.C. side T |  | µS
LHC/MMS TRACEABILITY INFORMATION

## JI196
ELECTRICAL TESTS OF LAYERS
LHC/MMS TRACEABILITY |  |  |  |  | INFORMATION
MAIN CONTRACTOR : |  |  | ALSTOM |  | CONTRACT NUMBER |  | F461
SUB CONTRACTOR : |  |  | JEUMONT INDUSTRIE |  | CONTRACT NUMBER |  | F461
COMPONENT NAME : |  |  | INNER LAYER
CERN PART NUMBER : |  |  | HCMB__A011 |  | Serial Number : |  | JI 196
CERN INSPECTION & TEST PLAN NUMBER |  |  | ITP Step 3,4,5,6&9 |  | TEST NUMBER : |  | 3,4,5,et 6
NON CONFORMITY : |  |  | NON |  | NON-CONFORMITY NUMBER |  | <Number>
NAME OF TEST OPERATOR : |  |  | JP MAGNIET
NAME OF RESPONSIBLE |  |  | JF.DE COENE
DATE OF TEST: |  |  | 2003-02-06 |  | TIME: |  | 0
Cable "I" Number : |  |  | 01B10135A
R[dc] of the LAYER
I = | 1 | A |  |  |  |  | ITP step 3
Temp.* : | 19.4 | °C
mV
| Inner LAYER |  |  |  | 487 | mW
| Inner LAYER[R20] |  |  |  | 488.1129 | mW
INDUCTANCE | [6 empty] | ITP step 4
[Value from gain phase analyser] | [6 empty] | ITP step 4
[5 empty] | L | Q
[mH]
| Inner LAYER |  |  | 10Hz | 1.87 | 0.239
|  |  |  | 100Hz | 1.87 | 2.32
|  |  |  | 1000Hz | 1.83 | 13.63
INSULATION RESISTANCE | [6 empty] | ITP step 6
| [Copper wedges] | [5 empty] | ITP step 6
| Left side |  |  |  | >1000 | MW
| Right side |  |  |  | >1000 | MW
[V = 500V 30"]
DISCHARGE TEST
Whitout Strain | [6 empty] | ITP step 5
V = 120Vturn |  |  |  | T | 258.67 | µS [Reference layer]
| Inner LAYER [1.8KV ; 10puls] |  |  | T | 258.66 | µS
[Whith Strain [120 N /mm2 straight part and the stress fades down in the ends] | [6 empty] | ITP step 9
V = 120Vturn
| Inner LAYER |  |  | C.side T |  | µS
| [1.8KV ; 10puls] |  |  | N.C. side T |  | µS
LHC/MMS TRACEABILITY INFORMATION

## JO190
ELECTRICAL TESTS OF LAYERS
LHC/MMS TRACEABILITY |  |  |  |  | INFORMATION
MAIN CONTRACTOR : |  |  | ALSTOM |  | CONTRACT NUMBER |  | F461
SUB CONTRACTOR : |  |  | JEUMONT INDUSTRIE |  | CONTRACT NUMBER |  | F301
COMPONENT NAME |  |  | OUTER LAYER
CERN PART NUMBER : |  |  | HCMB__A012 |  | Serial Number : |  | JO 190
CERN INSPECTION & TEST PLAN NUMBER |  |  | ITP Step 3,4,5,6&9 |  | TEST NUMBER : |  | 3,4,5,et 6
NON CONFORMITY : |  |  | NON |  | NON-CONFORMITY NUMBER |  | <Number>
NAME OF TEST OPERATOR : |  |  | D.WIBAILLE
NAME OF RESPONSIBLE |  |  | JF.DE COENE
DATE OF TEST: |  |  | 2003-02-05 |  | TIME: |  | 0
Cable "O" Number : |  |  | 02B50150A
R[dc] of the LAYER
I = | 1 | A |  |  |  |  | ITP step 3
Temp.* : | 16.6 | °C
mV
| Outer LAYER |  |  |  | 997.3 | mW
| Outer LAYER[R20] |  |  |  | 1010.354 | mW
INDUCTANCE
[Value from gain phase analyser] | [6 empty] | ITP step 4
[5 empty] | L | Q
[mH]
| Outer LAYER |  |  | 10Hz | 6.65 | 0.415
|  |  |  | 100Hz | 6.64 | 4.04
|  |  |  | 1000Hz | 6.61 | 28.15
INSULATION RESISTANCE
| [Copper wedges] | [5 empty] | ITP step 6
| Left side |  |  |  | >1000 | MW
| Right side |  |  |  | >1000 | MW
[V = 500V 30"]
DISCHARGE TEST
[ Whithout Strain] | [6 empty] | ITP step 5
V = 120V/turn |  |  |  | T | 497.33 | µS [Reference layer]
| Outer LAYER [3.0KV ; 10puls] |  |  | T | 499.25 | µS
[Whith Strain [120 N /mm2 straight part and the stress fades down in the ends] | [6 empty] | ITP step 9
V = 120V/turn
| Outer LAYER |  |  | C.side T |  | µS
|  |  |  | N.C. side T |  | µS
[3.0KV ; 10puls]
LHC/MMS TRACEABILITY INFORMATION

## JO191
ELECTRICAL TESTS OF LAYERS
LHC/MMS TRACEABILITY |  |  |  |  | INFORMATION
MAIN CONTRACTOR : |  |  | ALSTOM |  | CONTRACT NUMBER |  | F461
SUB CONTRACTOR : |  |  | JEUMONT INDUSTRIE |  | CONTRACT NUMBER |  | F461
COMPONENT NAME |  |  | OUTER LAYER
CERN PART NUMBER : |  |  | HCMB__A012 |  | Serial Number : |  | JO 191
CERN INSPECTION & TEST PLAN NUMBER |  |  | ITP Step 3,4,5,6&9 |  | TEST NUMBER : |  | 3,4,5,et 6
NON CONFORMITY : |  |  | NON |  | NON-CONFORMITY NUMBER |  | <Number>
NAME OF TEST OPERATOR : |  |  | D.WIBAILLE
NAME OF RESPONSIBLE |  |  | JF.DE COENE
DATE OF TEST: |  |  | 2003-02-05 |  | TIME: |  | 0
Cable "O" Number : |  |  | 02B50150B
R[dc] of the LAYER
I = | 1 | A |  |  |  |  | ITP step 3
Temp.* : | 17.9 | °C
mV
| Outer LAYER |  |  |  | 1002.7 | mW
| Outer LAYER[R20] |  |  |  | 1010.766 | mW
INDUCTANCE
[Value from gain phase analyser] | [6 empty] | ITP step 4
[5 empty] | L | Q
[mH]
| Outer LAYER |  |  | 10Hz | 6.65 | 0.412
|  |  |  | 100Hz | 6.64 | 4.02
|  |  |  | 1000Hz | 6.62 | 29.56
INSULATION RESISTANCE
| [Copper wedges] | [5 empty] | ITP step 6
| Left side |  |  |  | >1000 | MW
| Right side |  |  |  | >1000 | MW
[V = 500V 30"]
DISCHARGE TEST
[ Whithout Strain] | [6 empty] | ITP step 5
V = 120V/turn |  |  |  | T | 497.33 | µS [Reference layer]
| Outer LAYER [3.0KV ; 10puls] |  |  | T | 500 | µS
[Whith Strain [120 N /mm2 straight part and the stress fades down in the ends] | [6 empty] | ITP step 9
V = 120V/turn
| Outer LAYER |  |  | C.side T |  | µS
|  |  |  | N.C. side T |  | µS
[3.0KV ; 10puls]
LHC/MMS TRACEABILITY INFORMATION

## JO192
ELECTRICAL TESTS OF LAYERS
LHC/MMS TRACEABILITY |  |  |  |  | INFORMATION
MAIN CONTRACTOR : |  |  | ALSTOM |  | CONTRACT NUMBER |  | F461
SUB CONTRACTOR : |  |  | JEUMONT INDUSTRIE |  | CONTRACT NUMBER |  | F461
COMPONENT NAME |  |  | OUTER LAYER
CERN PART NUMBER : |  |  | HCMB__A012 |  | Serial Number : |  | JO 192
CERN INSPECTION & TEST PLAN NUMBER |  |  | ITP Step 3,4,5,6&9 |  | TEST NUMBER : |  | 3,4,5,et 6
NON CONFORMITY : |  |  | NON |  | NON-CONFORMITY NUMBER |  | <Number>
NAME OF TEST OPERATOR : |  |  | D.WIBAILLE
NAME OF RESPONSIBLE |  |  | JF.DE COENE
DATE OF TEST: |  |  | 2003-02-07 |  | TIME: |  | 0
Cable "O" Number : |  |  | 02B50151A
R[dc] of the LAYER
I = | 1 | A |  |  |  |  | ITP step 3
Temp.* : | 19.4 | °C
[5 empty] | 1008.9 | mV
| Outer LAYER |  |  |  | 1008.9 | mW
| Outer LAYER[R20] |  |  |  | 1011.206 | mW
INDUCTANCE
[Value from gain phase analyser] | [6 empty] | ITP step 4
[5 empty] | L | Q
[mH]
| Outer LAYER |  |  | 10Hz | 6.65 | 0.41
|  |  |  | 100Hz | 6.65 | 3.99
|  |  |  | 1000Hz | 6.62 | 29.28
INSULATION RESISTANCE
| [Copper wedges] | [5 empty] | ITP step 6
| Left side |  |  |  | >1000 | MW
| Right side |  |  |  | >1000 | MW
[V = 500V 30"]
DISCHARGE TEST
[ Whithout Strain] | [6 empty] | ITP step 5
V = 120V/turn |  |  |  | T | 497.33 | µS [Reference layer]
| Outer LAYER [3.0KV ; 10puls] |  |  | T | 499.5 | µS
[Whith Strain [120 N /mm2 straight part and the stress fades down in the ends] | [6 empty] | ITP step 9
V = 120V/turn
| Outer LAYER |  |  | C.side T |  | µS
|  |  |  | N.C. side T |  | µS
[3.0KV ; 10puls]
LHC/MMS TRACEABILITY INFORMATION

## JO193
ELECTRICAL TESTS OF LAYERS
LHC/MMS TRACEABILITY |  |  |  |  | INFORMATION
MAIN CONTRACTOR : |  |  | ALSTOM |  | CONTRACT NUMBER |  | F461
SUB CONTRACTOR : |  |  | JEUMONT INDUSTRIE |  | CONTRACT NUMBER |  | F461
COMPONENT NAME |  |  | OUTER LAYER
CERN PART NUMBER : |  |  | HCMB__A012 |  | Serial Number : |  | JO 193
CERN INSPECTION & TEST PLAN NUMBER |  |  | ITP Step 3,4,5,6&9 |  | TEST NUMBER : |  | 3,4,5,et 6
NON CONFORMITY : |  |  | NON |  | NON-CONFORMITY NUMBER |  | <Number>
NAME OF TEST OPERATOR : |  |  | D.WIBAILLE
NAME OF RESPONSIBLE |  |  | JF.DE COENE
DATE OF TEST: |  |  | 2003-02-06 |  | TIME: |  | 0
Cable "O" Number : |  |  | 02B50151B
R[dc] of the LAYER
I = | 1 | A |  |  |  |  | ITP step 3
Temp.* : | 19.5 | °C
mV
| Outer LAYER |  |  |  | 1007.9 | mW
| Outer LAYER[R20] |  |  |  | 1009.819 | mW
INDUCTANCE
[Value from gain phase analyser] | [6 empty] | ITP step 4
[5 empty] | L | Q
[mH]
| Outer LAYER |  |  | 10Hz | 6.64 | 0.41
|  |  |  | 100Hz | 6.63 | 3.99
|  |  |  | 1000Hz | 6.61 | 28.53
INSULATION RESISTANCE
| [Copper wedges] | [5 empty] | ITP step 6
| Left side |  |  |  | >1000 | MW
| Right side |  |  |  | >1000 | MW
[V = 500V 30"]
DISCHARGE TEST
[ Whithout Strain] | [6 empty] | ITP step 5
V = 120V/turn |  |  |  | T | 497.33 | µS [Reference layer]
| Outer LAYER [3.0KV ; 10puls] |  |  | T | 499 | µS
[Whith Strain [120 N /mm2 straight part and the stress fades down in the ends] | [6 empty] | ITP step 9
V = 120V/turn
| Outer LAYER |  |  | C.side T |  | µS
|  |  |  | N.C. side T |  | µS
[3.0KV ; 10puls]
LHC/MMS TRACEABILITY INFORMATION

## JP189
ELECTRICAL TESTS OF POLES
LHC/MMS TRACEABILITY |  |  |  |  | INFORMATION
MAIN CONTRACTOR : |  |  | ALSTOM |  | CONTRACT NUMBER : |  | F461
SUB CONTRACTOR : |  |  | JEUMONT INDUSTRIE |  | CONTRACT NUMBER : |  | F461
COMPONENT NAME : |  |  | POLE
CERN PART NUMBER : |  |  | HCMB__A010 |  | Serial Number : |  | JP 189
CERN INSPECTION & TEST PLAN NUMBER |  |  | ITP Step 10,11,12,13,14,&14a |  | TEST NUMBER : |  | 10,11,12,13,14&14a
NON CONFORMITY : |  |  | NON |  | NON-CONFORMITY NUMBER : |  | <Number>
NAME OF TEST OPERATOR : |  |  | JP MAGNIET
NAME OF RESPONSIBLE : |  |  | JF.DE COENE
DATE OF TEST: |  |  | 2003-02-17 |  | TIME: |  | 0
Cable "I" Number : |  |  | 01B10132A |  |  | Serial Number "I" | JI 193
Cable "O" Number : |  |  | 02B50150A |  |  | Serial Number "O" | JO 190
INSULATION RESISTANCE
Before splice soldering | [6 empty] | ITP step 10
INNER LAYER --> OUTER LAYER |  |  |  |  | >1000 | MW | >1000MW
[V= 1KV 30"]
R[dc] of the Pole
I = | 1 | A |  |  |  |  | ITP step 11
Temp.* : | 18.9 | °C |  |  |  | mV
| POLE |  |  |  | 1494.8 | mW
| POLE [R20] |  |  |  | 1501.074 | mW
R[dc] of the Splice
I = | 10 | A |  |  |  |  | ITP step 12
Temp.* : | 18.9 | °C |  |  | 0.646 | mV
| Splice |  |  |  | 64.8855 | µW
INDUCTANCE
[Value from gain phase analyser] | [6 empty] | ITP step 14a
[5 empty] | L | Q
[mH]
| POLE |  |  | 10Hz | 13.47 | 0.558
|  |  |  | 100Hz | 13.43 | 5.06
|  |  |  | 1000Hz | 12.81 | 16.33
DISCHARGE TEST
Whitout Strain | [6 empty] | ITP step 13
V = 100V/turn |  |  |  | T | 696 | µS [Reference Pole]
| POLE | [4KV; 10 puls] |  | T | 692.04 | µS
[Whith Strain [120 N /mm2 straight part and the stress fades down in the ends] | [6 empty] | ITP step 14
V = 120V/turn
| POLE |  |  | C.side T |  | µS
|  |  |  | N.C. side T |  | µS
[4.8KV; 10 puls]
LHC/MMS TRACEABILITY INFORMATION

## JP190
ELECTRICAL TESTS OF POLES
LHC/MMS TRACEABILITY |  |  |  |  | INFORMATION
MAIN CONTRACTOR : |  |  | ALSTOM |  | CONTRACT NUMBER : |  | F461
SUB CONTRACTOR : |  |  | JEUMONT INDUSTRIE |  | CONTRACT NUMBER : |  | F461
COMPONENT NAME : |  |  | POLE
CERN PART NUMBER : |  |  | HCMB__A010 |  | Serial Number : |  | JP 190
CERN INSPECTION & TEST PLAN NUMBER |  |  | ITP Step 10,11,12,13,14,&14a |  | TEST NUMBER : |  | 10,11,12,13,14&14a
NON CONFORMITY : |  |  | NON |  | NON-CONFORMITY NUMBER : |  | <Number>
NAME OF TEST OPERATOR : |  |  | JP MAGNIET
NAME OF RESPONSIBLE : |  |  | JF.DE COENE
DATE OF TEST: |  |  | 2003-02-19 |  | TIME: |  | 0
Cable "I" Number : |  |  | 01B10133A |  |  | Serial Number "I" | JI 194
Cable "O" Number : |  |  | 02B50150B |  |  | Serial Number "O" | JO 191
INSULATION RESISTANCE
Before splice soldering | [6 empty] | ITP step 10
INNER LAYER --> OUTER LAYER |  |  |  |  | >1000 | MW | >1000MW
[V= 1KV 30"]
R[dc] of the Pole
I = | 1 | A |  |  |  |  | ITP step 11
Temp.* : | 20.7 | °C |  |  |  | mV
| POLE |  |  |  | 1499.2 | mW
| POLE [R20] |  |  |  | 1495.223 | mW
R[dc] of the Splice
I = | 10 | A |  |  |  |  | ITP step 12
Temp.* : | 20.7 | °C |  |  | 0.643 | mV
| Splice |  |  |  | 64.12046 | µW
INDUCTANCE
[Value from gain phase analyser] | [6 empty] | ITP step 14a
[5 empty] | L | Q
[mH]
| POLE |  |  | 10Hz | 13.53 | 0.561
|  |  |  | 100Hz | 13.49 | 5.08
|  |  |  | 1000Hz | 12.87 | 16.67
DISCHARGE TEST
Whitout Strain | [6 empty] | ITP step 13
V = 100V/turn |  |  |  | T | 696 | µS [Reference Pole]
| POLE | [4KV; 10 puls] |  | T | 690.6 | µS
[Whith Strain [120 N /mm2 straight part and the stress fades down in the ends] | [6 empty] | ITP step 14
V = 120V/turn
| POLE |  |  | C.side T |  | µS
|  |  |  | N.C. side T |  | µS
[4.8KV; 10 puls]
LHC/MMS TRACEABILITY INFORMATION

## JP191
ELECTRICAL TESTS OF POLES
LHC/MMS TRACEABILITY |  |  |  |  | INFORMATION
MAIN CONTRACTOR : |  |  | ALSTOM |  | CONTRACT NUMBER : |  | F461
SUB CONTRACTOR : |  |  | JEUMONT INDUSTRIE |  | CONTRACT NUMBER : |  | F461
COMPONENT NAME : |  |  | POLE
CERN PART NUMBER : |  |  | HCMB__A010 |  | Serial Number : |  | JP 191
CERN INSPECTION & TEST PLAN NUMBER |  |  | ITP Step 10,11,12,13,14,&14a |  | TEST NUMBER : |  | 10,11,12,13,14&14a
NON CONFORMITY : |  |  | NON |  | NON-CONFORMITY NUMBER : |  | <Number>
NAME OF TEST OPERATOR : |  |  | D.WIBAILLE
NAME OF RESPONSIBLE : |  |  | JF.DE COENE
DATE OF TEST: |  |  | 2003-02-20 |  | TIME: |  | 0
Cable "I" Number : |  |  | 01B10134A |  |  | Serial Number "I" | JI 195
Cable "O" Number : |  |  | 02B50151A |  |  | Serial Number "O" | JO 192
INSULATION RESISTANCE
Before splice soldering | [6 empty] | ITP step 10
INNER LAYER --> OUTER LAYER |  |  |  |  | >1000 | MW | >1000MW
[V= 1KV 30"]
R[dc] of the Pole
I = | 1 | A |  |  |  |  | ITP step 11
Temp.* : | 20.6 | °C |  |  |  | mV
| POLE |  |  |  | 1500.2 | mW
| POLE [R20] |  |  |  | 1496.787 | mW
R[dc] of the Splice
I = | 10 | A |  |  |  |  | ITP step 12
Temp.* : | 19.9 | °C |  |  | 0.637 | mV
| Splice |  |  |  | 63.72549 | µW
INDUCTANCE
[Value from gain phase analyser] | [6 empty] | ITP step 14a
[5 empty] | L | Q
[mH]
| POLE |  |  | 10Hz | 13.51 | 0.562
|  |  |  | 100Hz | 13.47 | 5.1
|  |  |  | 1000Hz | 12.87 | 16.5
DISCHARGE TEST
Whitout Strain | [6 empty] | ITP step 13
V = 100V/turn |  |  |  | T | 696 | µS [Reference Pole]
| POLE | [4KV; 10 puls] |  | T | 690.6 | µS
[Whith Strain [120 N /mm2 straight part and the stress fades down in the ends] | [6 empty] | ITP step 14
V = 120V/turn
| POLE |  |  | C.side T |  | µS
|  |  |  | N.C. side T |  | µS
[4.8KV; 10 puls]
LHC/MMS TRACEABILITY INFORMATION

## JP192
ELECTRICAL TESTS OF POLES
LHC/MMS TRACEABILITY |  |  |  |  | INFORMATION
MAIN CONTRACTOR : |  |  | ALSTOM |  | CONTRACT NUMBER : |  | F461
SUB CONTRACTOR : |  |  | JEUMONT INDUSTRIE |  | CONTRACT NUMBER : |  | F461
COMPONENT NAME : |  |  | POLE
CERN PART NUMBER : |  |  | HCMB__A010 |  | Serial Number : |  | JP 192
CERN INSPECTION & TEST PLAN NUMBER |  |  | ITP Step 10,11,12,13,14,&14a |  | TEST NUMBER : |  | 10,11,12,13,14&14a
NON CONFORMITY : |  |  | NON |  | NON-CONFORMITY NUMBER : |  | <Number>
NAME OF TEST OPERATOR : |  |  | JP MAGNIET
NAME OF RESPONSIBLE : |  |  | JF.DE COENE
DATE OF TEST: |  |  | 2003-02-17 |  | TIME: |  | 0
Cable "I" Number : |  |  | 01B10135A |  |  | Serial Number "I" | JI 196
Cable "O" Number : |  |  | 02B50151B |  |  | Serial Number "O" | JO 193
INSULATION RESISTANCE
Before splice soldering | [6 empty] | ITP step 10
INNER LAYER --> OUTER LAYER |  |  |  |  | >1000 | MW | >1000MW
[V= 1KV 30"]
R[dc] of the Pole
I = | 1 | A |  |  |  |  | ITP step 11
Temp.* : | 20.1 | °C |  |  |  | mV
| POLE |  |  |  | 1498.6 | mW
| POLE [R20] |  |  |  | 1498.031 | mW
R[dc] of the Splice
I = | 10 | A |  |  |  |  | ITP step 12
Temp.* : | 20.2 | °C |  |  | 0.658 | mV
| Splice |  |  |  | 65.7474 | µW
INDUCTANCE
[Value from gain phase analyser] | [6 empty] | ITP step 14a
[5 empty] | L | Q
[mH]
| POLE |  |  | 10Hz | 13.45 | 0.559
|  |  |  | 100Hz | 13.4 | 5.05
|  |  |  | 1000Hz | 12.8 | 16.12
DISCHARGE TEST
Whitout Strain | [6 empty] | ITP step 13
V = 100V/turn |  |  |  | T | 696 | µS [Reference Pole]
| POLE | [4KV; 10 puls] |  | T | 689.17 | µS
[Whith Strain [120 N /mm2 straight part and the stress fades down in the ends] | [6 empty] | ITP step 14
V = 120V/turn
| POLE |  |  | C.side T |  | µS
|  |  |  | N.C. side T |  | µS
[4.8KV; 10 puls]
LHC/MMS TRACEABILITY INFORMATION