## E006
ELECTRICAL TESTS OF LAYERS
|  |  | [ACCEPTANCE TEST] |  | Date : | 2001-01-03
LAYER TYPE: |  | OUTER |  |  | Serial Nr. | E006
Cable Reference Nr. |  | 02D00337A
|  |  | NAME OF TEST OPERATOR : |  |  | Angelo Pavese
|  |  | NAME OF RESPONSIBLE : |  |  | Bruno Caserza
R[dc] of the LAYER
I = | 1 | A
Temp.* : | 16 | °C
|  |  |  | 1021 | mV
| Outer LAYER |  |  | 1021 | mW
| Outer LAYER[R20] |  |  | 1036.759 | mW
INDUCTANCE
[Value from gain phase analyser]
|  |  |  | L | Q
[mH]
| Outer LAYER |  | 10Hz | 6.73 | 0.41
|  |  | 100Hz | 6.69 | 3.87
|  |  | 1000Hz | 6.59 | 28.2
INSULATION RESISTANCE
[Copper wedges]
| Left side |  |  | 30000 | MW
| Right side |  |  | 35000 | MW
[V = 500V 30"]
DISCHARGE TEST
[ Whithout Strain]
V = 120V/turn |  |  | T | 740 | µS [Reference layer]
| Outer LAYER [3.0KV ; 10puls] |  | T | 740 | µS
[Whith Strain [120 N /mm2 straight part and the stress fades down in the ends]
V = 120V/turn
| Outer LAYER |  | C.side T | 748 | µS
|  |  | N.C. side T | 748 | µS
[3.0KV ; 10puls]