## JI641
ELECTRICAL TESTS OF LAYERS
LHC/MMS TRACEABILITY |  |  |  |  | INFORMATION
MAIN CONTRACTOR : |  |  | ALSTOM |  | CONTRACT NUMBER |  | F461
SUB CONTRACTOR : |  |  | JEUMONT SA |  | CONTRACT NUMBER |  | F461
COMPONENT NAME : |  |  | INNER LAYER
CERN PART NUMBER : |  |  | HCMB__A011 |  | Serial Number : |  | JI641
CERN INSPECTION & TEST PLAN NUMBER |  |  | ITP Step 3,4,5,6&9 |  | TEST NUMBER : |  | 3,4,5,et 6
NON CONFORMITY : |  |  | NON |  | NON-CONFORMITY NUMBER
NAME OF TEST OPERATOR : |  |  | JP MAGNIET
NAME OF RESPONSIBLE |  |  | JF.DE COENE
DATE OF TEST: |  |  | 2004-07-20 |  | TIME: |  | 0
Cable "I" Number : |  |  | 01B10556E
R[dc] of the LAYER
I = | 1 | A |  |  |  |  | ITP step 3
Temp.* : | 25 | °C
mV
| Inner LAYER |  |  |  | 497.1 | mW
| Inner LAYER[R20] |  |  |  | 487.8312 | mW
INDUCTANCE | [6 empty] | ITP step 4
[Value from gain phase analyser] | [6 empty] | ITP step 4
[5 empty] | L | Q
[mH]
| Inner LAYER |  |  | 10Hz | 1.93 | 0.241
|  |  |  | 100Hz | 1.91 | 2.26
|  |  |  | 1000Hz | 1.84 | 12.53
INSULATION RESISTANCE | [6 empty] | ITP step 6
| [Copper wedges] | [5 empty] | ITP step 6
| Left side |  |  |  | >1000 | MW
| Right side |  |  |  | >1000 | MW
[V = 500V 30"]
DISCHARGE TEST
Whitout Strain | [6 empty] | ITP step 5
V = 120Vturn |  |  |  | T | 258.67 | µS [Reference layer]
| Inner LAYER [1.8KV ; 10puls] |  |  | T | 260.01 | µS
[Whith Strain [120 N /mm2 straight part and the stress fades down in the ends] | [6 empty] | ITP step 9
V = 120Vturn
| Inner LAYER |  |  | C.side T |  | µS
| [1.8KV ; 10puls] |  |  | N.C. side T |  | µS
LHC/MMS TRACEABILITY INFORMATION

## JI642
ELECTRICAL TESTS OF LAYERS
LHC/MMS TRACEABILITY |  |  |  |  | INFORMATION
MAIN CONTRACTOR : |  |  | ALSTOM |  | CONTRACT NUMBER |  | F461
SUB CONTRACTOR : |  |  | JEUMONT SA |  | CONTRACT NUMBER |  | F461
COMPONENT NAME : |  |  | INNER LAYER
CERN PART NUMBER : |  |  | HCMB__A011 |  | Serial Number : |  | JI642
CERN INSPECTION & TEST PLAN NUMBER |  |  | ITP Step 3,4,5,6&9 |  | TEST NUMBER : |  | 3,4,5,et 6
NON CONFORMITY : |  |  | NON |  | NON-CONFORMITY NUMBER
NAME OF TEST OPERATOR : |  |  | JP MAGNIET
NAME OF RESPONSIBLE |  |  | JF.DE COENE
DATE OF TEST: |  |  | 2004-07-20 |  | TIME: |  | 0
Cable "I" Number : |  |  | 01B10556F
R[dc] of the LAYER
I = | 1 | A |  |  |  |  | ITP step 3
Temp.* : | 27.8 | °C
mV
| Inner LAYER |  |  |  | 502.2 | mW
| Inner LAYER[R20] |  |  |  | 487.7433 | mW
INDUCTANCE | [6 empty] | ITP step 4
[Value from gain phase analyser] | [6 empty] | ITP step 4
[5 empty] | L | Q
[mH]
| Inner LAYER |  |  | 10Hz | 1.92 | 0.238
|  |  |  | 100Hz | 1.9 | 2.25
|  |  |  | 1000Hz | 1.84 | 12.65
INSULATION RESISTANCE | [6 empty] | ITP step 6
| [Copper wedges] | [5 empty] | ITP step 6
| Left side |  |  |  | >1000 | MW
| Right side |  |  |  | >1000 | MW
[V = 500V 30"]
DISCHARGE TEST
Whitout Strain | [6 empty] | ITP step 5
V = 120Vturn |  |  |  | T | 258.67 | µS [Reference layer]
| Inner LAYER [1.8KV ; 10puls] |  |  | T | 260.01 | µS
[Whith Strain [120 N /mm2 straight part and the stress fades down in the ends] | [6 empty] | ITP step 9
V = 120Vturn
| Inner LAYER |  |  | C.side T |  | µS
| [1.8KV ; 10puls] |  |  | N.C. side T |  | µS
LHC/MMS TRACEABILITY INFORMATION

## JI643
ELECTRICAL TESTS OF LAYERS
LHC/MMS TRACEABILITY |  |  |  |  | INFORMATION
MAIN CONTRACTOR : |  |  | ALSTOM |  | CONTRACT NUMBER |  | F461
SUB CONTRACTOR : |  |  | JEUMONT SA |  | CONTRACT NUMBER |  | F461
COMPONENT NAME : |  |  | INNER LAYER
CERN PART NUMBER : |  |  | HCMB__A011 |  | Serial Number : |  | JI643
CERN INSPECTION & TEST PLAN NUMBER |  |  | ITP Step 3,4,5,6&9 |  | TEST NUMBER : |  | 3,4,5,et 6
NON CONFORMITY : |  |  | NON |  | NON-CONFORMITY NUMBER |  | <Number>
NAME OF TEST OPERATOR : |  |  | JP MAGNIET
NAME OF RESPONSIBLE |  |  | JF.DE COENE
DATE OF TEST: |  |  | 2004-07-21 |  | TIME: |  | 0
Cable "I" Number : |  |  | 01B10557A
R[dc] of the LAYER
I = | 1 | A |  |  |  |  | ITP step 3
Temp.* : | 21.6 | °C
mV
| Inner LAYER |  |  |  | 490.9 | mW
| Inner LAYER[R20] |  |  |  | 487.9334 | mW
INDUCTANCE | [6 empty] | ITP step 4
[Value from gain phase analyser] | [6 empty] | ITP step 4
[5 empty] | L | Q
[mH]
| Inner LAYER |  |  | 10Hz | 1.92 | 0.244
|  |  |  | 100Hz | 1.9 | 2.3
|  |  |  | 1000Hz | 1.84 | 12.78
INSULATION RESISTANCE | [6 empty] | ITP step 6
| [Copper wedges] | [5 empty] | ITP step 6
| Left side |  |  |  | >1000 | MW
| Right side |  |  |  | >1000 | MW
[V = 500V 30"]
DISCHARGE TEST
Whitout Strain | [6 empty] | ITP step 5
V = 120Vturn |  |  |  | T | 258.67 | µS [Reference layer]
| Inner LAYER [1.8KV ; 10puls] |  |  | T | 260.01 | µS
[Whith Strain [120 N /mm2 straight part and the stress fades down in the ends] | [6 empty] | ITP step 9
V = 120Vturn
| Inner LAYER |  |  | C.side T |  | µS
| [1.8KV ; 10puls] |  |  | N.C. side T |  | µS
LHC/MMS TRACEABILITY INFORMATION

## JI644
ELECTRICAL TESTS OF LAYERS
LHC/MMS TRACEABILITY |  |  |  |  | INFORMATION
MAIN CONTRACTOR : |  |  | ALSTOM |  | CONTRACT NUMBER |  | F461
SUB CONTRACTOR : |  |  | JEUMONT SA |  | CONTRACT NUMBER |  | F461
COMPONENT NAME : |  |  | INNER LAYER
CERN PART NUMBER : |  |  | HCMB__A011 |  | Serial Number : |  | JI644
CERN INSPECTION & TEST PLAN NUMBER |  |  | ITP Step 3,4,5,6&9 |  | TEST NUMBER : |  | 3,4,5,et 6
NON CONFORMITY : |  |  | NON |  | NON-CONFORMITY NUMBER |  | <Number>
NAME OF TEST OPERATOR : |  |  | JP MAGNIET
NAME OF RESPONSIBLE |  |  | JF.DE COENE
DATE OF TEST: |  |  | 2004-07-21 |  | TIME: |  | 0
Cable "I" Number : |  |  | 01B10557B
R[dc] of the LAYER
I = | 1 | A |  |  |  |  | ITP step 3
Temp.* : | 24.7 | °C
mV
| Inner LAYER |  |  |  | 495.9 | mW
| Inner LAYER[R20] |  |  |  | 487.1986 | mW
INDUCTANCE | [6 empty] | ITP step 4
[Value from gain phase analyser] | [6 empty] | ITP step 4
[5 empty] | L | Q
[mH]
| Inner LAYER |  |  | 10Hz | 1.93 | 0.243
|  |  |  | 100Hz | 1.91 | 2.27
|  |  |  | 1000Hz | 1.84 | 12.58
INSULATION RESISTANCE | [6 empty] | ITP step 6
| [Copper wedges] | [5 empty] | ITP step 6
| Left side |  |  |  | >1000 | MW
| Right side |  |  |  | >1000 | MW
[V = 500V 30"]
DISCHARGE TEST
Whitout Strain | [6 empty] | ITP step 5
V = 120Vturn |  |  |  | T | 258.67 | µS [Reference layer]
| Inner LAYER [1.8KV ; 10puls] |  |  | T | 260.01 | µS
[Whith Strain [120 N /mm2 straight part and the stress fades down in the ends] | [6 empty] | ITP step 9
V = 120Vturn
| Inner LAYER |  |  | C.side T |  | µS
| [1.8KV ; 10puls] |  |  | N.C. side T |  | µS
LHC/MMS TRACEABILITY INFORMATION

## JO638
ELECTRICAL TESTS OF LAYERS
LHC/MMS TRACEABILITY |  |  |  |  | INFORMATION
MAIN CONTRACTOR : |  |  | ALSTOM |  | CONTRACT NUMBER |  | F461
SUB CONTRACTOR : |  |  | JEUMONT SA |  | CONTRACT NUMBER |  | F461
COMPONENT NAME |  |  | OUTER LAYER
CERN PART NUMBER : |  |  | HCMB__A012 |  | Serial Number : |  | JO638
CERN INSPECTION & TEST PLAN NUMBER |  |  | ITP Step 3,4,5,6&9 |  | TEST NUMBER : |  | 3,4,5,et 6
NON CONFORMITY : |  |  | NON |  | NON-CONFORMITY NUMBER |  | <Number>
NAME OF TEST OPERATOR : |  |  | JP MAGNIET
NAME OF RESPONSIBLE |  |  | JF.DE COENE
DATE OF TEST: |  |  | 2004-07-19 |  | TIME: |  | 0
Cable "O" Number : |  |  | 02B50636A
R[dc] of the LAYER
I = | 1 | A |  |  |  |  | ITP step 3
Temp.* : | 23.5 | °C
mV
| Outer LAYER |  |  |  | 1024 | mW
| Outer LAYER[R20] |  |  |  | 1010.56 | mW
INDUCTANCE
[Value from gain phase analyser] | [6 empty] | ITP step 4
[5 empty] | L | Q
[mH]
| Outer LAYER |  |  | 10Hz | 6.67 | 0.405
|  |  |  | 100Hz | 6.66 | 3.94
|  |  |  | 1000Hz | 6.62 | 29.28
INSULATION RESISTANCE
| [Copper wedges] | [5 empty] | ITP step 6
| Left side |  |  |  | >1000 | MW
| Right side |  |  |  | >1000 | MW
[V = 500V 30"]
DISCHARGE TEST
[ Whithout Strain] | [6 empty] | ITP step 5
V = 120V/turn |  |  |  | T | 497.33 | µS [Reference layer]
| Outer LAYER [3.0KV ; 10puls] |  |  | T | 495.29 | µS
[Whith Strain [120 N /mm2 straight part and the stress fades down in the ends] | [6 empty] | ITP step 9
V = 120V/turn
| Outer LAYER |  |  | C.side T |  | µS
|  |  |  | N.C. side T |  | µS
[3.0KV ; 10puls]
LHC/MMS TRACEABILITY INFORMATION

## JO639
ELECTRICAL TESTS OF LAYERS
LHC/MMS TRACEABILITY |  |  |  |  | INFORMATION
MAIN CONTRACTOR : |  |  | ALSTOM |  | CONTRACT NUMBER |  | F461
SUB CONTRACTOR : |  |  | JEUMONT SA |  | CONTRACT NUMBER |  | F461
COMPONENT NAME |  |  | OUTER LAYER
CERN PART NUMBER : |  |  | HCMB__A012 |  | Serial Number : |  | JO639
CERN INSPECTION & TEST PLAN NUMBER |  |  | ITP Step 3,4,5,6&9 |  | TEST NUMBER : |  | 3,4,5,et 6
NON CONFORMITY : |  |  | NON |  | NON-CONFORMITY NUMBER |  | <Number>
NAME OF TEST OPERATOR : |  |  | JP MAGNIET
NAME OF RESPONSIBLE |  |  | JF.DE COENE
DATE OF TEST: |  |  | 2004-07-20 |  | TIME: |  | 0
Cable "O" Number : |  |  | 02B50636B
R[dc] of the LAYER
I = | 1 | A |  |  |  |  | ITP step 3
Temp.* : | 21.3 | °C
mV
| Outer LAYER |  |  |  | 1017.4 | mW
| Outer LAYER[R20] |  |  |  | 1012.399 | mW
INDUCTANCE
[Value from gain phase analyser] | [6 empty] | ITP step 4
[5 empty] | L | Q
[mH]
| Outer LAYER |  |  | 10Hz | 6.69 | 0.409
|  |  |  | 100Hz | 6.68 | 3.96
|  |  |  | 1000Hz | 6.64 | 29.52
INSULATION RESISTANCE
| [Copper wedges] | [5 empty] | ITP step 6
| Left side |  |  |  | >1000 | MW
| Right side |  |  |  | >1000 | MW
[V = 500V 30"]
DISCHARGE TEST
[ Whithout Strain] | [6 empty] | ITP step 5
V = 120V/turn |  |  |  | T | 497.33 | µS [Reference layer]
| Outer LAYER [3.0KV ; 10puls] |  |  | T | 497.51 | µS
[Whith Strain [120 N /mm2 straight part and the stress fades down in the ends] | [6 empty] | ITP step 9
V = 120V/turn
| Outer LAYER |  |  | C.side T |  | µS
|  |  |  | N.C. side T |  | µS
[3.0KV ; 10puls]
LHC/MMS TRACEABILITY INFORMATION

## JO640
ELECTRICAL TESTS OF LAYERS
LHC/MMS TRACEABILITY |  |  |  |  | INFORMATION
MAIN CONTRACTOR : |  |  | ALSTOM |  | CONTRACT NUMBER |  | F461
SUB CONTRACTOR : |  |  | JEUMONT SA |  | CONTRACT NUMBER |  | F461
COMPONENT NAME |  |  | OUTER LAYER
CERN PART NUMBER : |  |  | HCMB__A012 |  | Serial Number : |  | JO640
CERN INSPECTION & TEST PLAN NUMBER |  |  | ITP Step 3,4,5,6&9 |  | TEST NUMBER : |  | 3,4,5,et 6
NON CONFORMITY : |  |  | NON |  | NON-CONFORMITY NUMBER |  | <Number>
NAME OF TEST OPERATOR : |  |  | JP MAGNIET
NAME OF RESPONSIBLE |  |  | JF.DE COENE
DATE OF TEST: |  |  | 2004-07-21 |  | TIME: |  | 0
Cable "O" Number : |  |  | 02B50636C
R[dc] of the LAYER
I = | 1 | A |  |  |  |  | ITP step 3
Temp.* : | 22.5 | °C
mV
| Outer LAYER |  |  |  | 1022 | mW
| Outer LAYER[R20] |  |  |  | 1012.382 | mW
INDUCTANCE
[Value from gain phase analyser] | [6 empty] | ITP step 4
[5 empty] | L | Q
[mH]
| Outer LAYER |  |  | 10Hz | 6.69 | 0.407
|  |  |  | 100Hz | 6.68 | 3.94
|  |  |  | 1000Hz | 6.64 | 28.56
INSULATION RESISTANCE
| [Copper wedges] | [5 empty] | ITP step 6
| Left side |  |  |  | >1000 | MW
| Right side |  |  |  | >1000 | MW
[V = 500V 30"]
DISCHARGE TEST
[ Whithout Strain] | [6 empty] | ITP step 5
V = 120V/turn |  |  |  | T | 497.33 | µS [Reference layer]
| Outer LAYER [3.0KV ; 10puls] |  |  | T | 497.51 | µS
[Whith Strain [120 N /mm2 straight part and the stress fades down in the ends] | [6 empty] | ITP step 9
V = 120V/turn
| Outer LAYER |  |  | C.side T |  | µS
|  |  |  | N.C. side T |  | µS
[3.0KV ; 10puls]
LHC/MMS TRACEABILITY INFORMATION

## JO641
ELECTRICAL TESTS OF LAYERS
LHC/MMS TRACEABILITY |  |  |  |  | INFORMATION
MAIN CONTRACTOR : |  |  | ALSTOM |  | CONTRACT NUMBER |  | F461
SUB CONTRACTOR : |  |  | JEUMONT SA |  | CONTRACT NUMBER |  | F461
COMPONENT NAME |  |  | OUTER LAYER
CERN PART NUMBER : |  |  | HCMB__A012 |  | Serial Number : |  | JO641
CERN INSPECTION & TEST PLAN NUMBER |  |  | ITP Step 3,4,5,6&9 |  | TEST NUMBER : |  | 3,4,5,et 6
NON CONFORMITY : |  |  | NON |  | NON-CONFORMITY NUMBER |  | <Number>
NAME OF TEST OPERATOR : |  |  | JP MAGNIET
NAME OF RESPONSIBLE |  |  | JF.DE COENE
DATE OF TEST: |  |  | 2004-07-21 |  | TIME: |  | 0
Cable "O" Number : |  |  | 02B50636D
R[dc] of the LAYER
I = | 1 | A |  |  |  |  | ITP step 3
Temp.* : | 25.1 | °C
mV
| Outer LAYER |  |  |  | 1033.7 | mW
| Outer LAYER[R20] |  |  |  | 1014.048 | mW
INDUCTANCE
[Value from gain phase analyser] | [6 empty] | ITP step 4
[5 empty] | L | Q
[mH]
| Outer LAYER |  |  | 10Hz | 6.68 | 0.402
|  |  |  | 100Hz | 6.67 | 3.9
|  |  |  | 1000Hz | 6.63 | 28.3
INSULATION RESISTANCE
| [Copper wedges] | [5 empty] | ITP step 6
| Left side |  |  |  | >1000 | MW
| Right side |  |  |  | >1000 | MW
[V = 500V 30"]
DISCHARGE TEST
[ Whithout Strain] | [6 empty] | ITP step 5
V = 120V/turn |  |  |  | T | 497.33 | µS [Reference layer]
| Outer LAYER [3.0KV ; 10puls] |  |  | T | 497.26 | µS
[Whith Strain [120 N /mm2 straight part and the stress fades down in the ends] | [6 empty] | ITP step 9
V = 120V/turn
| Outer LAYER |  |  | C.side T |  | µS
|  |  |  | N.C. side T |  | µS
[3.0KV ; 10puls]
LHC/MMS TRACEABILITY INFORMATION

## JP634
ELECTRICAL TESTS OF POLES
LHC/MMS TRACEABILITY |  |  |  |  | INFORMATION
MAIN CONTRACTOR : |  |  | ALSTOM |  | CONTRACT NUMBER : |  | F461
SUB CONTRACTOR : |  |  | JEUMONT SA |  | CONTRACT NUMBER : |  | F461
COMPONENT NAME : |  |  | POLE
CERN PART NUMBER : |  |  | HCMB__A010 |  | Serial Number : |  | JP634
CERN INSPECTION & TEST PLAN NUMBER |  |  | ITP Step 10,11,12,13,14,&14a |  | TEST NUMBER : |  | 10,11,12,13,14&14a
NON CONFORMITY : |  |  | NON |  | NON-CONFORMITY NUMBER : |  | <Number>
NAME OF TEST OPERATOR : |  |  | JP MAGNIET
NAME OF RESPONSIBLE : |  |  | JF.DE COENE
DATE OF TEST: |  |  | 2004-07-23 |  | TIME: |  | 0
Cable "I" Number : |  |  | 01B10556E |  |  | Serial Number "I" | JI641
Cable "O" Number : |  |  | 02B50636A |  |  | Serial Number "O" | JO638
INSULATION RESISTANCE
Before splice soldering | [6 empty] | ITP step 10
INNER LAYER --> OUTER LAYER |  |  |  |  | >1000 | MW | >1000MW
[V= 1KV 30"]
R[dc] of the Pole
I = | 1 | A |  |  |  |  | ITP step 11
Temp.* : | 21.6 | °C |  |  |  | mV
| POLE |  |  |  | 1510 | mW
| POLE [R20] |  |  |  | 1500.875 | mW
R[dc] of the Splice
I = | 10 | A |  |  |  |  | ITP step 12
Temp.* : | 21.4 | °C |  |  | 0.648 | mV
| Splice |  |  |  | 64.43914 | µW
INDUCTANCE
[Value from gain phase analyser] | [6 empty] | ITP step 14a
[5 empty] | L | Q
[mH]
| POLE |  |  | 10Hz | 13.81 | 0.562
|  |  |  | 100Hz | 13.63 | 4.84
|  |  |  | 1000Hz | 12.87 | 15.2
DISCHARGE TEST
Whitout Strain | [6 empty] | ITP step 13
V = 100V/turn |  |  |  | T | 696 | µS [Reference Pole]
| POLE | [4KV; 10 puls] |  | T | 693.48 | µS
[Whith Strain [120 N /mm2 straight part and the stress fades down in the ends] | [6 empty] | ITP step 14
V = 120V/turn
| POLE |  |  | C.side T |  | µS
|  |  |  | N.C. side T |  | µS
[4.8KV; 10 puls]
LHC/MMS TRACEABILITY INFORMATION

## JP635
ELECTRICAL TESTS OF POLES
LHC/MMS TRACEABILITY |  |  |  |  | INFORMATION
MAIN CONTRACTOR : |  |  | ALSTOM |  | CONTRACT NUMBER : |  | F461
SUB CONTRACTOR : |  |  | JEUMONT SA |  | CONTRACT NUMBER : |  | F461
COMPONENT NAME : |  |  | POLE
CERN PART NUMBER : |  |  | HCMB__A010 |  | Serial Number : |  | JP635
CERN INSPECTION & TEST PLAN NUMBER |  |  | ITP Step 10,11,12,13,14,&14a |  | TEST NUMBER : |  | 10,11,12,13,14&14a
NON CONFORMITY : |  |  | NON |  | NON-CONFORMITY NUMBER : |  | <Number>
NAME OF TEST OPERATOR : |  |  | JP MAGNIET
NAME OF RESPONSIBLE : |  |  | JF.DE COENE
DATE OF TEST: |  |  | 2004-07-26 |  | TIME: |  | 0
Cable "I" Number : |  |  | 01B10556F |  |  | Serial Number "I" | JI642
Cable "O" Number : |  |  | 02B50636B |  |  | Serial Number "O" | JO639
INSULATION RESISTANCE
Before splice soldering | [6 empty] | ITP step 10
INNER LAYER --> OUTER LAYER |  |  |  |  | >1000 | MW | >1000MW
[V= 1KV 30"]
R[dc] of the Pole
I = | 1 | A |  |  |  |  | ITP step 11
Temp.* : | 21.5 | °C |  |  |  | mV
| POLE |  |  |  | 1511.8 | mW
| POLE [R20] |  |  |  | 1503.232 | mW
R[dc] of the Splice
I = | 10 | A |  |  |  |  | ITP step 12
Temp.* : | 21.1 | °C |  |  | 0.648 | mV
| Splice |  |  |  | 64.51613 | µW
INDUCTANCE
[Value from gain phase analyser] | [6 empty] | ITP step 14a
[5 empty] | L | Q
[mH]
| POLE |  |  | 10Hz | 13.65 | 0.564
|  |  |  | 100Hz | 13.54 | 4.97
|  |  |  | 1000Hz | 12.84 | 15.43
DISCHARGE TEST
Whitout Strain | [6 empty] | ITP step 13
V = 100V/turn |  |  |  | T | 696 | µS [Reference Pole]
| POLE | [4KV; 10 puls] |  | T | 690.6 | µS
[Whith Strain [120 N /mm2 straight part and the stress fades down in the ends] | [6 empty] | ITP step 14
V = 120V/turn
| POLE |  |  | C.side T |  | µS
|  |  |  | N.C. side T |  | µS
[4.8KV; 10 puls]
LHC/MMS TRACEABILITY INFORMATION

## JP636
ELECTRICAL TESTS OF POLES
LHC/MMS TRACEABILITY |  |  |  |  | INFORMATION
MAIN CONTRACTOR : |  |  | ALSTOM |  | CONTRACT NUMBER : |  | F461
SUB CONTRACTOR : |  |  | JEUMONT SA |  | CONTRACT NUMBER : |  | F461
COMPONENT NAME : |  |  | POLE
CERN PART NUMBER : |  |  | HCMB__A010 |  | Serial Number : |  | JP636
CERN INSPECTION & TEST PLAN NUMBER |  |  | ITP Step 10,11,12,13,14,&14a |  | TEST NUMBER : |  | 10,11,12,13,14&14a
NON CONFORMITY : |  |  | NON |  | NON-CONFORMITY NUMBER : |  | <Number>
NAME OF TEST OPERATOR : |  |  | JP MAGNIET
NAME OF RESPONSIBLE : |  |  | JF.DE COENE
DATE OF TEST: |  |  | 2004-07-27 |  | TIME: |  | 0
Cable "I" Number : |  |  | 01B10557A |  |  | Serial Number "I" | JI643
Cable "O" Number : |  |  | 02B50636C |  |  | Serial Number "O" | JO640
INSULATION RESISTANCE
Before splice soldering | [6 empty] | ITP step 10
INNER LAYER --> OUTER LAYER |  |  |  |  | >1000 | MW | >1000MW
[V= 1KV 30"]
R[dc] of the Pole
I = | 1 | A |  |  |  |  | ITP step 11
Temp.* : | 23.1 | °C |  |  |  | mV
| POLE |  |  |  | 1520.2 | mW
| POLE [R20] |  |  |  | 1502.501 | mW
R[dc] of the Splice
I = | 10 | A |  |  |  |  | ITP step 12
Temp.* : | 23.3 | °C |  |  | 0.643 | mV
| Splice |  |  |  | 63.4623 | µW
INDUCTANCE
[Value from gain phase analyser] | [6 empty] | ITP step 14a
[5 empty] | L | Q
[mH]
| POLE |  |  | 10Hz | 13.64 | 0.561
|  |  |  | 100Hz | 13.58 | 5.04
|  |  |  | 1000Hz | 12.97 | 16.11
DISCHARGE TEST
Whitout Strain | [6 empty] | ITP step 13
V = 100V/turn |  |  |  | T | 696 | µS [Reference Pole]
| POLE | [4KV; 10 puls] |  | T | 690.6 | µS
[Whith Strain [120 N /mm2 straight part and the stress fades down in the ends] | [6 empty] | ITP step 14
V = 120V/turn
| POLE |  |  | C.side T |  | µS
|  |  |  | N.C. side T |  | µS
[4.8KV; 10 puls]
LHC/MMS TRACEABILITY INFORMATION

## JP637
ELECTRICAL TESTS OF POLES
LHC/MMS TRACEABILITY |  |  |  |  | INFORMATION
MAIN CONTRACTOR : |  |  | ALSTOM |  | CONTRACT NUMBER : |  | F461
SUB CONTRACTOR : |  |  | JEUMONT SA |  | CONTRACT NUMBER : |  | F461
COMPONENT NAME : |  |  | POLE
CERN PART NUMBER : |  |  | HCMB__A010 |  | Serial Number : |  | JP637
CERN INSPECTION & TEST PLAN NUMBER |  |  | ITP Step 10,11,12,13,14,&14a |  | TEST NUMBER : |  | 10,11,12,13,14&14a
NON CONFORMITY : |  |  | NON |  | NON-CONFORMITY NUMBER : |  | <Number>
NAME OF TEST OPERATOR : |  |  | JP MAGNIET
NAME OF RESPONSIBLE : |  |  | JF.DE COENE
DATE OF TEST: |  |  | 2004-07-26 |  | TIME: |  | 0
Cable "I" Number : |  |  | 01B10557B |  |  | Serial Number "I" | JI644
Cable "O" Number : |  |  | 02B50636D |  |  | Serial Number "O" | JO641
INSULATION RESISTANCE
Before splice soldering | [6 empty] | ITP step 10
INNER LAYER --> OUTER LAYER |  |  |  |  | >1000 | MW | >1000MW
[V= 1KV 30"]
R[dc] of the Pole
I = | 1 | A |  |  |  |  | ITP step 11
Temp.* : | 23 | °C |  |  |  | mV
| POLE |  |  |  | 1519.4 | mW
| POLE [R20] |  |  |  | 1502.274 | mW
R[dc] of the Splice
I = | 10 | A |  |  |  |  | ITP step 12
Temp.* : | 23.1 | °C |  |  | 0.643 | mV
| Splice |  |  |  | 63.51245 | µW
INDUCTANCE
[Value from gain phase analyser] | [6 empty] | ITP step 14a
[5 empty] | L | Q
[mH]
| POLE |  |  | 10Hz | 13.67 | 0.564
|  |  |  | 100Hz | 13.59 | 5.04
|  |  |  | 1000Hz | 12.95 | 16.29
DISCHARGE TEST
Whitout Strain | [6 empty] | ITP step 13
V = 100V/turn |  |  |  | T | 696 | µS [Reference Pole]
| POLE | [4KV; 10 puls] |  | T | 693.48 | µS
[Whith Strain [120 N /mm2 straight part and the stress fades down in the ends] | [6 empty] | ITP step 14
V = 120V/turn
| POLE |  |  | C.side T |  | µS
|  |  |  | N.C. side T |  | µS
[4.8KV; 10 puls]
LHC/MMS TRACEABILITY INFORMATION