## JI645
ELECTRICAL TESTS OF LAYERS
LHC/MMS TRACEABILITY |  |  |  |  | INFORMATION
MAIN CONTRACTOR : |  |  | ALSTOM |  | CONTRACT NUMBER |  | F461
SUB CONTRACTOR : |  |  | JEUMONT SA |  | CONTRACT NUMBER |  | F461
COMPONENT NAME : |  |  | INNER LAYER
CERN PART NUMBER : |  |  | HCMB__A011 |  | Serial Number : |  | JI645
CERN INSPECTION & TEST PLAN NUMBER |  |  | ITP Step 3,4,5,6&9 |  | TEST NUMBER : |  | 3,4,5,et 6
NON CONFORMITY : |  |  | NON |  | NON-CONFORMITY NUMBER
NAME OF TEST OPERATOR : |  |  | JP MAGNIET
NAME OF RESPONSIBLE |  |  | JF.DE COENE
DATE OF TEST: |  |  | 2004-07-23 |  | TIME: |  | 0
Cable "I" Number : |  |  | 01B10558A
R[dc] of the LAYER
I = | 1 | A |  |  |  |  | ITP step 3
Temp.* : | 29.2 | °C
mV
| Inner LAYER |  |  |  | 505.1 | mW
| Inner LAYER[R20] |  |  |  | 488.0382 | mW
INDUCTANCE | [6 empty] | ITP step 4
[Value from gain phase analyser] | [6 empty] | ITP step 4
[5 empty] | L | Q
[mH]
| Inner LAYER |  |  | 10Hz | 1.89 | 0.234
|  |  |  | 100Hz | 1.88 | 2.24
|  |  |  | 1000Hz | 1.83 | 12.89
INSULATION RESISTANCE | [6 empty] | ITP step 6
| [Copper wedges] | [5 empty] | ITP step 6
| Left side |  |  |  | >1000 | MW
| Right side |  |  |  | >1000 | MW
[V = 500V 30"]
DISCHARGE TEST
Whitout Strain | [6 empty] | ITP step 5
V = 120Vturn |  |  |  | T | 258.67 | µS [Reference layer]
| Inner LAYER [1.8KV ; 10puls] |  |  | T | 261.02 | µS
[Whith Strain [120 N /mm2 straight part and the stress fades down in the ends] | [6 empty] | ITP step 9
V = 120Vturn
| Inner LAYER |  |  | C.side T |  | µS
| [1.8KV ; 10puls] |  |  | N.C. side T |  | µS
LHC/MMS TRACEABILITY INFORMATION

## JI646
ELECTRICAL TESTS OF LAYERS
LHC/MMS TRACEABILITY |  |  |  |  | INFORMATION
MAIN CONTRACTOR : |  |  | ALSTOM |  | CONTRACT NUMBER |  | F461
SUB CONTRACTOR : |  |  | JEUMONT SA |  | CONTRACT NUMBER |  | F461
COMPONENT NAME : |  |  | INNER LAYER
CERN PART NUMBER : |  |  | HCMB__A011 |  | Serial Number : |  | JI646
CERN INSPECTION & TEST PLAN NUMBER |  |  | ITP Step 3,4,5,6&9 |  | TEST NUMBER : |  | 3,4,5,et 6
NON CONFORMITY : |  |  | NON |  | NON-CONFORMITY NUMBER
NAME OF TEST OPERATOR : |  |  | JP MAGNIET
NAME OF RESPONSIBLE |  |  | JF.DE COENE
DATE OF TEST: |  |  | 2004-07-23 |  | TIME: |  | 0
Cable "I" Number : |  |  | 01B10559A
R[dc] of the LAYER
I = | 1 | A |  |  |  |  | ITP step 3
Temp.* : | 25.3 | °C
mV
| Inner LAYER |  |  |  | 498.9 | mW
| Inner LAYER[R20] |  |  |  | 489.0505 | mW
INDUCTANCE | [6 empty] | ITP step 4
[Value from gain phase analyser] | [6 empty] | ITP step 4
[5 empty] | L | Q
[mH]
| Inner LAYER |  |  | 10Hz | 1.93 | 0.24
|  |  |  | 100Hz | 1.9 | 2.25
|  |  |  | 1000Hz | 1.84 | 12.64
INSULATION RESISTANCE | [6 empty] | ITP step 6
| [Copper wedges] | [5 empty] | ITP step 6
| Left side |  |  |  | >1000 | MW
| Right side |  |  |  | >1000 | MW
[V = 500V 30"]
DISCHARGE TEST
Whitout Strain | [6 empty] | ITP step 5
V = 120Vturn |  |  |  | T | 258.67 | µS [Reference layer]
| Inner LAYER [1.8KV ; 10puls] |  |  | T | 260.01 | µS
[Whith Strain [120 N /mm2 straight part and the stress fades down in the ends] | [6 empty] | ITP step 9
V = 120Vturn
| Inner LAYER |  |  | C.side T |  | µS
| [1.8KV ; 10puls] |  |  | N.C. side T |  | µS
LHC/MMS TRACEABILITY INFORMATION

## JI647
ELECTRICAL TESTS OF LAYERS
LHC/MMS TRACEABILITY |  |  |  |  | INFORMATION
MAIN CONTRACTOR : |  |  | ALSTOM |  | CONTRACT NUMBER |  | F461
SUB CONTRACTOR : |  |  | JEUMONT SA |  | CONTRACT NUMBER |  | F461
COMPONENT NAME : |  |  | INNER LAYER
CERN PART NUMBER : |  |  | HCMB__A011 |  | Serial Number : |  | JI647
CERN INSPECTION & TEST PLAN NUMBER |  |  | ITP Step 3,4,5,6&9 |  | TEST NUMBER : |  | 3,4,5,et 6
NON CONFORMITY : |  |  | NON |  | NON-CONFORMITY NUMBER |  | <Number>
NAME OF TEST OPERATOR : |  |  | JP MAGNIET
NAME OF RESPONSIBLE |  |  | JF.DE COENE
DATE OF TEST: |  |  | 2004-07-26 |  | TIME: |  | 0
Cable "I" Number : |  |  | 01B10560A
R[dc] of the LAYER
I = | 1 | A |  |  |  |  | ITP step 3
Temp.* : | 19.9 | °C
mV
| Inner LAYER |  |  |  | 488.6 | mW
| Inner LAYER[R20] |  |  |  | 488.7857 | mW
INDUCTANCE | [6 empty] | ITP step 4
[Value from gain phase analyser] | [6 empty] | ITP step 4
[5 empty] | L | Q
[mH]
| Inner LAYER |  |  | 10Hz | 1.94 | 0.246
|  |  |  | 100Hz | 1.91 | 2.3
|  |  |  | 1000Hz | 1.84 | 12.71
INSULATION RESISTANCE | [6 empty] | ITP step 6
| [Copper wedges] | [5 empty] | ITP step 6
| Left side |  |  |  | >1000 | MW
| Right side |  |  |  | >1000 | MW
[V = 500V 30"]
DISCHARGE TEST
Whitout Strain | [6 empty] | ITP step 5
V = 120Vturn |  |  |  | T | 258.67 | µS [Reference layer]
| Inner LAYER [1.8KV ; 10puls] |  |  | T | 260.01 | µS
[Whith Strain [120 N /mm2 straight part and the stress fades down in the ends] | [6 empty] | ITP step 9
V = 120Vturn
| Inner LAYER |  |  | C.side T |  | µS
| [1.8KV ; 10puls] |  |  | N.C. side T |  | µS
LHC/MMS TRACEABILITY INFORMATION

## JI648
ELECTRICAL TESTS OF LAYERS
LHC/MMS TRACEABILITY |  |  |  |  | INFORMATION
MAIN CONTRACTOR : |  |  | ALSTOM |  | CONTRACT NUMBER |  | F461
SUB CONTRACTOR : |  |  | JEUMONT SA |  | CONTRACT NUMBER |  | F461
COMPONENT NAME : |  |  | INNER LAYER
CERN PART NUMBER : |  |  | HCMB__A011 |  | Serial Number : |  | JI648
CERN INSPECTION & TEST PLAN NUMBER |  |  | ITP Step 3,4,5,6&9 |  | TEST NUMBER : |  | 3,4,5,et 6
NON CONFORMITY : |  |  | NON |  | NON-CONFORMITY NUMBER |  | <Number>
NAME OF TEST OPERATOR : |  |  | JP MAGNIET
NAME OF RESPONSIBLE |  |  | JF.DE COENE
DATE OF TEST: |  |  | 2004-07-26 |  | TIME: |  | 0
Cable "I" Number : |  |  | 01B10561A
R[dc] of the LAYER
I = | 1 | A |  |  |  |  | ITP step 3
Temp.* : | 23.8 | °C
mV
| Inner LAYER |  |  |  | 496.1 | mW
| Inner LAYER[R20] |  |  |  | 489.0383 | mW
INDUCTANCE | [6 empty] | ITP step 4
[Value from gain phase analyser] | [6 empty] | ITP step 4
[5 empty] | L | Q
[mH]
| Inner LAYER |  |  | 10Hz | 1.92 | 0.24
|  |  |  | 100Hz | 1.9 | 2.27
|  |  |  | 1000Hz | 1.84 | 12.83
INSULATION RESISTANCE | [6 empty] | ITP step 6
| [Copper wedges] | [5 empty] | ITP step 6
| Left side |  |  |  | >1000 | MW
| Right side |  |  |  | >1000 | MW
[V = 500V 30"]
DISCHARGE TEST
Whitout Strain | [6 empty] | ITP step 5
V = 120Vturn |  |  |  | T | 258.67 | µS [Reference layer]
| Inner LAYER [1.8KV ; 10puls] |  |  | T | 260.01 | µS
[Whith Strain [120 N /mm2 straight part and the stress fades down in the ends] | [6 empty] | ITP step 9
V = 120Vturn
| Inner LAYER |  |  | C.side T |  | µS
| [1.8KV ; 10puls] |  |  | N.C. side T |  | µS
LHC/MMS TRACEABILITY INFORMATION

## JO642
ELECTRICAL TESTS OF LAYERS
LHC/MMS TRACEABILITY |  |  |  |  | INFORMATION
MAIN CONTRACTOR : |  |  | ALSTOM |  | CONTRACT NUMBER |  | F461
SUB CONTRACTOR : |  |  | JEUMONT SA |  | CONTRACT NUMBER |  | F461
COMPONENT NAME |  |  | OUTER LAYER
CERN PART NUMBER : |  |  | HCMB__A012 |  | Serial Number : |  | JO642
CERN INSPECTION & TEST PLAN NUMBER |  |  | ITP Step 3,4,5,6&9 |  | TEST NUMBER : |  | 3,4,5,et 6
NON CONFORMITY : |  |  | NON |  | NON-CONFORMITY NUMBER |  | <Number>
NAME OF TEST OPERATOR : |  |  | JP MAGNIET
NAME OF RESPONSIBLE |  |  | JF.DE COENE
DATE OF TEST: |  |  | 2004-07-22 |  | TIME: |  | 0
Cable "O" Number : |  |  | 02B50636E
R[dc] of the LAYER
I = | 1 | A |  |  |  |  | ITP step 3
Temp.* : | 21.2 | °C
mV
| Outer LAYER |  |  |  | 1018.2 | mW
| Outer LAYER[R20] |  |  |  | 1013.578 | mW
INDUCTANCE
[Value from gain phase analyser] | [6 empty] | ITP step 4
[5 empty] | L | Q
[mH]
| Outer LAYER |  |  | 10Hz | 6.68 | 0.408
|  |  |  | 100Hz | 6.68 | 3.97
|  |  |  | 1000Hz | 6.64 | 29.19
INSULATION RESISTANCE
| [Copper wedges] | [5 empty] | ITP step 6
| Left side |  |  |  | >1000 | MW
| Right side |  |  |  | >1000 | MW
[V = 500V 30"]
DISCHARGE TEST
[ Whithout Strain] | [6 empty] | ITP step 5
V = 120V/turn |  |  |  | T | 497.33 | µS [Reference layer]
| Outer LAYER [3.0KV ; 10puls] |  |  | T | 498.75 | µS
[Whith Strain [120 N /mm2 straight part and the stress fades down in the ends] | [6 empty] | ITP step 9
V = 120V/turn
| Outer LAYER |  |  | C.side T |  | µS
|  |  |  | N.C. side T |  | µS
[3.0KV ; 10puls]
LHC/MMS TRACEABILITY INFORMATION

## JO643
ELECTRICAL TESTS OF LAYERS
LHC/MMS TRACEABILITY |  |  |  |  | INFORMATION
MAIN CONTRACTOR : |  |  | ALSTOM |  | CONTRACT NUMBER |  | F461
SUB CONTRACTOR : |  |  | JEUMONT SA |  | CONTRACT NUMBER |  | F461
COMPONENT NAME |  |  | OUTER LAYER
CERN PART NUMBER : |  |  | HCMB__A012 |  | Serial Number : |  | JO643
CERN INSPECTION & TEST PLAN NUMBER |  |  | ITP Step 3,4,5,6&9 |  | TEST NUMBER : |  | 3,4,5,et 6
NON CONFORMITY : |  |  | NON |  | NON-CONFORMITY NUMBER |  | <Number>
NAME OF TEST OPERATOR : |  |  | JP MAGNIET
NAME OF RESPONSIBLE |  |  | JF.DE COENE
DATE OF TEST: |  |  | 2004-07-22 |  | TIME: |  | 0
Cable "O" Number : |  |  | 02B50636F
R[dc] of the LAYER
I = | 1 | A |  |  |  |  | ITP step 3
Temp.* : | 21.9 | °C
mV
| Outer LAYER |  |  |  | 1021.7 | mW
| Outer LAYER[R20] |  |  |  | 1014.376 | mW
INDUCTANCE
[Value from gain phase analyser] | [6 empty] | ITP step 4
[5 empty] | L | Q
[mH]
| Outer LAYER |  |  | 10Hz | 6.67 | 0.406
|  |  |  | 100Hz | 6.67 | 3.95
|  |  |  | 1000Hz | 6.63 | 28.49
INSULATION RESISTANCE
| [Copper wedges] | [5 empty] | ITP step 6
| Left side |  |  |  | >1000 | MW
| Right side |  |  |  | >1000 | MW
[V = 500V 30"]
DISCHARGE TEST
[ Whithout Strain] | [6 empty] | ITP step 5
V = 120V/turn |  |  |  | T | 497.33 | µS [Reference layer]
| Outer LAYER [3.0KV ; 10puls] |  |  | T | 498.5 | µS
[Whith Strain [120 N /mm2 straight part and the stress fades down in the ends] | [6 empty] | ITP step 9
V = 120V/turn
| Outer LAYER |  |  | C.side T |  | µS
|  |  |  | N.C. side T |  | µS
[3.0KV ; 10puls]
LHC/MMS TRACEABILITY INFORMATION

## JO644
ELECTRICAL TESTS OF LAYERS
LHC/MMS TRACEABILITY |  |  |  |  | INFORMATION
MAIN CONTRACTOR : |  |  | ALSTOM |  | CONTRACT NUMBER |  | F461
SUB CONTRACTOR : |  |  | JEUMONT SA |  | CONTRACT NUMBER |  | F461
COMPONENT NAME |  |  | OUTER LAYER
CERN PART NUMBER : |  |  | HCMB__A012 |  | Serial Number : |  | JO644
CERN INSPECTION & TEST PLAN NUMBER |  |  | ITP Step 3,4,5,6&9 |  | TEST NUMBER : |  | 3,4,5,et 6
NON CONFORMITY : |  |  | NON |  | NON-CONFORMITY NUMBER |  | <Number>
NAME OF TEST OPERATOR : |  |  | JP MAGNIET
NAME OF RESPONSIBLE |  |  | JF.DE COENE
DATE OF TEST: |  |  | 2004-07-26 |  | TIME: |  | 0
Cable "O" Number : |  |  | 02B50637A
R[dc] of the LAYER
I = | 1 | A |  |  |  |  | ITP step 3
Temp.* : | 20.3 | °C
mV
| Outer LAYER |  |  |  | 1013.6 | mW
| Outer LAYER[R20] |  |  |  | 1012.446 | mW
INDUCTANCE
[Value from gain phase analyser] | [6 empty] | ITP step 4
[5 empty] | L | Q
[mH]
| Outer LAYER |  |  | 10Hz | 6.67 | 0.41
|  |  |  | 100Hz | 6.67 | 3.98
|  |  |  | 1000Hz | 6.64 | 30.15
INSULATION RESISTANCE
| [Copper wedges] | [5 empty] | ITP step 6
| Left side |  |  |  | >1000 | MW
| Right side |  |  |  | >1000 | MW
[V = 500V 30"]
DISCHARGE TEST
[ Whithout Strain] | [6 empty] | ITP step 5
V = 120V/turn |  |  |  | T | 497.33 | µS [Reference layer]
| Outer LAYER [3.0KV ; 10puls] |  |  | T | 497.26 | µS
[Whith Strain [120 N /mm2 straight part and the stress fades down in the ends] | [6 empty] | ITP step 9
V = 120V/turn
| Outer LAYER |  |  | C.side T |  | µS
|  |  |  | N.C. side T |  | µS
[3.0KV ; 10puls]
LHC/MMS TRACEABILITY INFORMATION

## JO645
ELECTRICAL TESTS OF LAYERS
LHC/MMS TRACEABILITY |  |  |  |  | INFORMATION
MAIN CONTRACTOR : |  |  | ALSTOM |  | CONTRACT NUMBER |  | F461
SUB CONTRACTOR : |  |  | JEUMONT SA |  | CONTRACT NUMBER |  | F461
COMPONENT NAME |  |  | OUTER LAYER
CERN PART NUMBER : |  |  | HCMB__A012 |  | Serial Number : |  | JO645
CERN INSPECTION & TEST PLAN NUMBER |  |  | ITP Step 3,4,5,6&9 |  | TEST NUMBER : |  | 3,4,5,et 6
NON CONFORMITY : |  |  | NON |  | NON-CONFORMITY NUMBER |  | <Number>
NAME OF TEST OPERATOR : |  |  | JP MAGNIET
NAME OF RESPONSIBLE |  |  | JF.DE COENE
DATE OF TEST: |  |  | 2004-07-26 |  | TIME: |  | 0
Cable "O" Number : |  |  | 02B50637B
R[dc] of the LAYER
I = | 1 | A |  |  |  |  | ITP step 3
Temp.* : | 26.5 | °C
mV
| Outer LAYER |  |  |  | 1034.5 | mW
| Outer LAYER[R20] |  |  |  | 1009.564 | mW
INDUCTANCE
[Value from gain phase analyser] | [6 empty] | ITP step 4
[5 empty] | L | Q
[mH]
| Outer LAYER |  |  | 10Hz | 6.68 | 0.402
|  |  |  | 100Hz | 6.68 | 3.9
|  |  |  | 1000Hz | 6.64 | 28.27
INSULATION RESISTANCE
| [Copper wedges] | [5 empty] | ITP step 6
| Left side |  |  |  | >1000 | MW
| Right side |  |  |  | >1000 | MW
[V = 500V 30"]
DISCHARGE TEST
[ Whithout Strain] | [6 empty] | ITP step 5
V = 120V/turn |  |  |  | T | 497.33 | µS [Reference layer]
| Outer LAYER [3.0KV ; 10puls] |  |  | T | 496.7 | µS
[Whith Strain [120 N /mm2 straight part and the stress fades down in the ends] | [6 empty] | ITP step 9
V = 120V/turn
| Outer LAYER |  |  | C.side T |  | µS
|  |  |  | N.C. side T |  | µS
[3.0KV ; 10puls]
LHC/MMS TRACEABILITY INFORMATION

## JP638
ELECTRICAL TESTS OF POLES
LHC/MMS TRACEABILITY |  |  |  |  | INFORMATION
MAIN CONTRACTOR : |  |  | ALSTOM |  | CONTRACT NUMBER : |  | F461
SUB CONTRACTOR : |  |  | JEUMONT SA |  | CONTRACT NUMBER : |  | F461
COMPONENT NAME : |  |  | POLE
CERN PART NUMBER : |  |  | HCMB__A010 |  | Serial Number : |  | JP638
CERN INSPECTION & TEST PLAN NUMBER |  |  | ITP Step 10,11,12,13,14,&14a |  | TEST NUMBER : |  | 10,11,12,13,14&14a
NON CONFORMITY : |  |  | NON |  | NON-CONFORMITY NUMBER : |  | <Number>
NAME OF TEST OPERATOR : |  |  | JP MAGNIET
NAME OF RESPONSIBLE : |  |  | JF.DE COENE
DATE OF TEST: |  |  | 2004-07-27 |  | TIME: |  | 0
Cable "I" Number : |  |  | 01B10558A |  |  | Serial Number "I" | JI645
Cable "O" Number : |  |  | 02B50636E |  |  | Serial Number "O" | JO642
INSULATION RESISTANCE
Before splice soldering | [6 empty] | ITP step 10
INNER LAYER --> OUTER LAYER |  |  |  |  | >1000 | MW | >1000MW
[V= 1KV 30"]
R[dc] of the Pole
I = | 1 | A |  |  |  |  | ITP step 11
Temp.* : | 24.8 | °C |  |  |  | mV
| POLE |  |  |  | 1529.9 | mW
| POLE [R20] |  |  |  | 1502.495 | mW
R[dc] of the Splice
I = | 10 | A |  |  |  |  | ITP step 12
Temp.* : | 24.9 | °C |  |  | 0.647 | mV
| Splice |  |  |  | 63.45626 | µW
INDUCTANCE
[Value from gain phase analyser] | [6 empty] | ITP step 14a
[5 empty] | L | Q
[mH]
| POLE |  |  | 10Hz | 13.93 | 0.567
|  |  |  | 100Hz | 13.7 | 4.79
|  |  |  | 1000Hz | 12.88 | 14.66
DISCHARGE TEST
Whitout Strain | [6 empty] | ITP step 13
V = 100V/turn |  |  |  | T | 696 | µS [Reference Pole]
| POLE | [4KV; 10 puls] |  | T | 690.6 | µS
[Whith Strain [120 N /mm2 straight part and the stress fades down in the ends] | [6 empty] | ITP step 14
V = 120V/turn
| POLE |  |  | C.side T |  | µS
|  |  |  | N.C. side T |  | µS
[4.8KV; 10 puls]
LHC/MMS TRACEABILITY INFORMATION

## JP639
ELECTRICAL TESTS OF POLES
LHC/MMS TRACEABILITY |  |  |  |  | INFORMATION
MAIN CONTRACTOR : |  |  | ALSTOM |  | CONTRACT NUMBER : |  | F461
SUB CONTRACTOR : |  |  | JEUMONT SA |  | CONTRACT NUMBER : |  | F461
COMPONENT NAME : |  |  | POLE
CERN PART NUMBER : |  |  | HCMB__A010 |  | Serial Number : |  | JP639
CERN INSPECTION & TEST PLAN NUMBER |  |  | ITP Step 10,11,12,13,14,&14a |  | TEST NUMBER : |  | 10,11,12,13,14&14a
NON CONFORMITY : |  |  | NON |  | NON-CONFORMITY NUMBER : |  | <Number>
NAME OF TEST OPERATOR : |  |  | JP MAGNIET
NAME OF RESPONSIBLE : |  |  | JF.DE COENE
DATE OF TEST: |  |  | 2004-07-28 |  | TIME: |  | 0
Cable "I" Number : |  |  | 01B10559A |  |  | Serial Number "I" | JI646
Cable "O" Number : |  |  | 02B50636F |  |  | Serial Number "O" | JO643
INSULATION RESISTANCE
Before splice soldering | [6 empty] | ITP step 10
INNER LAYER --> OUTER LAYER |  |  |  |  | >1000 | MW | >1000MW
[V= 1KV 30"]
R[dc] of the Pole
I = | 1 | A |  |  |  |  | ITP step 11
Temp.* : | 20 | °C |  |  |  | mV
| POLE |  |  |  | 1504.2 | mW
| POLE [R20] |  |  |  | 1504.2 | mW
R[dc] of the Splice
I = | 10 | A |  |  |  |  | ITP step 12
Temp.* : | 19.8 | °C |  |  | 0.639 | mV
| Splice |  |  |  | 63.95116 | µW
INDUCTANCE
[Value from gain phase analyser] | [6 empty] | ITP step 14a
[5 empty] | L | Q
[mH]
| POLE |  |  | 10Hz | 13.91 | 0.562
|  |  |  | 100Hz | 13.69 | 4.79
|  |  |  | 1000Hz | 12.9 | 15.23
DISCHARGE TEST
Whitout Strain | [6 empty] | ITP step 13
V = 100V/turn |  |  |  | T | 696 | µS [Reference Pole]
| POLE | [4KV; 10 puls] |  | T | 690.6 | µS
[Whith Strain [120 N /mm2 straight part and the stress fades down in the ends] | [6 empty] | ITP step 14
V = 120V/turn
| POLE |  |  | C.side T |  | µS
|  |  |  | N.C. side T |  | µS
[4.8KV; 10 puls]
LHC/MMS TRACEABILITY INFORMATION

## JP640
ELECTRICAL TESTS OF POLES
LHC/MMS TRACEABILITY |  |  |  |  | INFORMATION
MAIN CONTRACTOR : |  |  | ALSTOM |  | CONTRACT NUMBER : |  | F461
SUB CONTRACTOR : |  |  | JEUMONT SA |  | CONTRACT NUMBER : |  | F461
COMPONENT NAME : |  |  | POLE
CERN PART NUMBER : |  |  | HCMB__A010 |  | Serial Number : |  | JP640
CERN INSPECTION & TEST PLAN NUMBER |  |  | ITP Step 10,11,12,13,14,&14a |  | TEST NUMBER : |  | 10,11,12,13,14&14a
NON CONFORMITY : |  |  | NON |  | NON-CONFORMITY NUMBER : |  | <Number>
NAME OF TEST OPERATOR : |  |  | JP MAGNIET
NAME OF RESPONSIBLE : |  |  | JF.DE COENE
DATE OF TEST: |  |  | 2004-07-28 |  | TIME: |  | 0
Cable "I" Number : |  |  | 01B10560A |  |  | Serial Number "I" | JI647
Cable "O" Number : |  |  | 02B50637A |  |  | Serial Number "O" | JO644
INSULATION RESISTANCE
Before splice soldering | [6 empty] | ITP step 10
INNER LAYER --> OUTER LAYER |  |  |  |  | >1000 | MW | >1000MW
[V= 1KV 30"]
R[dc] of the Pole
I = | 1 | A |  |  |  |  | ITP step 11
Temp.* : | 26.3 | °C |  |  |  | mV
| POLE |  |  |  | 1536.8 | mW
| POLE [R20] |  |  |  | 1500.869 | mW
R[dc] of the Splice
I = | 10 | A |  |  |  |  | ITP step 12
Temp.* : | 25.9 | °C |  |  | 0.654 | mV
| Splice |  |  |  | 63.89215 | µW
INDUCTANCE
[Value from gain phase analyser] | [6 empty] | ITP step 14a
[5 empty] | L | Q
[mH]
| POLE |  |  | 10Hz | 13.63 | 0.545
|  |  |  | 100Hz | 13.59 | 4.95
|  |  |  | 1000Hz | 12.95 | 16.38
DISCHARGE TEST
Whitout Strain | [6 empty] | ITP step 13
V = 100V/turn |  |  |  | T | 696 | µS [Reference Pole]
| POLE | [4KV; 10 puls] |  | T | 694.44 | µS
[Whith Strain [120 N /mm2 straight part and the stress fades down in the ends] | [6 empty] | ITP step 14
V = 120V/turn
| POLE |  |  | C.side T |  | µS
|  |  |  | N.C. side T |  | µS
[4.8KV; 10 puls]
LHC/MMS TRACEABILITY INFORMATION

## JP641
ELECTRICAL TESTS OF POLES
LHC/MMS TRACEABILITY |  |  |  |  | INFORMATION
MAIN CONTRACTOR : |  |  | ALSTOM |  | CONTRACT NUMBER : |  | F461
SUB CONTRACTOR : |  |  | JEUMONT SA |  | CONTRACT NUMBER : |  | F461
COMPONENT NAME : |  |  | POLE
CERN PART NUMBER : |  |  | HCMB__A010 |  | Serial Number : |  | JP641
CERN INSPECTION & TEST PLAN NUMBER |  |  | ITP Step 10,11,12,13,14,&14a |  | TEST NUMBER : |  | 10,11,12,13,14&14a
NON CONFORMITY : |  |  | NON |  | NON-CONFORMITY NUMBER : |  | <Number>
NAME OF TEST OPERATOR : |  |  | JP MAGNIET
NAME OF RESPONSIBLE : |  |  | JF.DE COENE
DATE OF TEST: |  |  | 2004-07-28 |  | TIME: |  | 0
Cable "I" Number : |  |  | 01B10561A |  |  | Serial Number "I" | JI648
Cable "O" Number : |  |  | 02B50637B |  |  | Serial Number "O" | JO645
INSULATION RESISTANCE
Before splice soldering | [6 empty] | ITP step 10
INNER LAYER --> OUTER LAYER |  |  |  |  | >1000 | MW | >1000MW
[V= 1KV 30"]
R[dc] of the Pole
I = | 1 | A |  |  |  |  | ITP step 11
Temp.* : | 29.6 | °C |  |  |  | mV
| POLE |  |  |  | 1555.4 | mW
| POLE [R20] |  |  |  | 1500.656 | mW
R[dc] of the Splice
I = | 10 | A |  |  |  |  | ITP step 12
Temp.* : | 30.3 | °C |  |  | 0.678 | mV
| Splice |  |  |  | 65.11717 | µW
INDUCTANCE
[Value from gain phase analyser] | [6 empty] | ITP step 14a
[5 empty] | L | Q
[mH]
| POLE |  |  | 10Hz | 13.58 | 0.546
|  |  |  | 100Hz | 13.55 | 4.96
|  |  |  | 1000Hz | 12.9 | 16.2
DISCHARGE TEST
Whitout Strain | [6 empty] | ITP step 13
V = 100V/turn |  |  |  | T | 696 | µS [Reference Pole]
| POLE | [4KV; 10 puls] |  | T | 693.48 | µS
[Whith Strain [120 N /mm2 straight part and the stress fades down in the ends] | [6 empty] | ITP step 14
V = 120V/turn
| POLE |  |  | C.side T |  | µS
|  |  |  | N.C. side T |  | µS
[4.8KV; 10 puls]
LHC/MMS TRACEABILITY INFORMATION