## JI673
ELECTRICAL TESTS OF LAYERS
LHC/MMS TRACEABILITY |  |  |  |  | INFORMATION
MAIN CONTRACTOR : |  |  | ALSTOM |  | CONTRACT NUMBER |  | F461
SUB CONTRACTOR : |  |  | JEUMONT SA |  | CONTRACT NUMBER |  | F461
COMPONENT NAME : |  |  | INNER LAYER
CERN PART NUMBER : |  |  | HCMB__A011 |  | Serial Number : |  | JI673
CERN INSPECTION & TEST PLAN NUMBER |  |  | ITP Step 3,4,5,6&9 |  | TEST NUMBER : |  | 3,4,5,et 6
NON CONFORMITY : |  |  | NON |  | NON-CONFORMITY NUMBER
NAME OF TEST OPERATOR : |  |  | P.GUEGUIN
NAME OF RESPONSIBLE |  |  | JF.DE COENE
DATE OF TEST: |  |  | 30--08-04 |  | TIME: |  | 0
Cable "I" Number : |  |  | 01B10571A
R[dc] of the LAYER
I = | 1 | A |  |  |  |  | ITP step 3
Temp.* : | 18.1 | °C
mV
| Inner LAYER |  |  |  | 486.6 | mW
| Inner LAYER[R20] |  |  |  | 490.1388 | mW
INDUCTANCE | [6 empty] | ITP step 4
[Value from gain phase analyser] | [6 empty] | ITP step 4
[5 empty] | L | Q
[mH]
| Inner LAYER |  |  | 10Hz | 1.92 | 0.245
|  |  |  | 100Hz | 1.9 | 2.31
|  |  |  | 1000Hz | 1.83 | 12.89
INSULATION RESISTANCE | [6 empty] | ITP step 6
| [Copper wedges] | [5 empty] | ITP step 6
| Left side |  |  |  | >1000 | MW
| Right side |  |  |  | >1000 | MW
[V = 500V 30"]
DISCHARGE TEST
Whitout Strain | [6 empty] | ITP step 5
V = 120Vturn |  |  |  | T | 258.67 | µS [Reference layer]
| Inner LAYER [1.8KV ; 10puls] |  |  | T | 260.01 | µS
[Whith Strain [120 N /mm2 straight part and the stress fades down in the ends] | [6 empty] | ITP step 9
V = 120Vturn
| Inner LAYER |  |  | C.side T |  | µS
| [1.8KV ; 10puls] |  |  | N.C. side T |  | µS
LHC/MMS TRACEABILITY INFORMATION

## JI674
ELECTRICAL TESTS OF LAYERS
LHC/MMS TRACEABILITY |  |  |  |  | INFORMATION
MAIN CONTRACTOR : |  |  | ALSTOM |  | CONTRACT NUMBER |  | F461
SUB CONTRACTOR : |  |  | JEUMONT SA |  | CONTRACT NUMBER |  | F461
COMPONENT NAME : |  |  | INNER LAYER
CERN PART NUMBER : |  |  | HCMB__A011 |  | Serial Number : |  | JI674
CERN INSPECTION & TEST PLAN NUMBER |  |  | ITP Step 3,4,5,6&9 |  | TEST NUMBER : |  | 3,4,5,et 6
NON CONFORMITY : |  |  | NON |  | NON-CONFORMITY NUMBER
NAME OF TEST OPERATOR : |  |  | P.GUEGUIN
NAME OF RESPONSIBLE |  |  | JF.DE COENE
DATE OF TEST: |  |  | 2004-08-30 |  | TIME: |  | 0
Cable "I" Number : |  |  | 01B10571B
R[dc] of the LAYER
I = | 1 | A |  |  |  |  | ITP step 3
Temp.* : | 21.1 | °C
mV
| Inner LAYER |  |  |  | 491.5 | mW
| Inner LAYER[R20] |  |  |  | 489.4541 | mW
INDUCTANCE | [6 empty] | ITP step 4
[Value from gain phase analyser] | [6 empty] | ITP step 4
[5 empty] | L | Q
[mH]
| Inner LAYER |  |  | 10Hz | 1.93 | 0.244
|  |  |  | 100Hz | 1.9 | 2.29
|  |  |  | 1000Hz | 1.84 | 12.96
INSULATION RESISTANCE | [6 empty] | ITP step 6
| [Copper wedges] | [5 empty] | ITP step 6
| Left side |  |  |  | >1000 | MW
| Right side |  |  |  | >1000 | MW
[V = 500V 30"]
DISCHARGE TEST
Whitout Strain | [6 empty] | ITP step 5
V = 120Vturn |  |  |  | T | 258.67 | µS [Reference layer]
| Inner LAYER [1.8KV ; 10puls] |  |  | T | 260.01 | µS
[Whith Strain [120 N /mm2 straight part and the stress fades down in the ends] | [6 empty] | ITP step 9
V = 120Vturn
| Inner LAYER |  |  | C.side T |  | µS
| [1.8KV ; 10puls] |  |  | N.C. side T |  | µS
LHC/MMS TRACEABILITY INFORMATION

## JI675
ELECTRICAL TESTS OF LAYERS
LHC/MMS TRACEABILITY |  |  |  |  | INFORMATION
MAIN CONTRACTOR : |  |  | ALSTOM |  | CONTRACT NUMBER |  | F461
SUB CONTRACTOR : |  |  | JEUMONT SA |  | CONTRACT NUMBER |  | F461
COMPONENT NAME : |  |  | INNER LAYER
CERN PART NUMBER : |  |  | HCMB__A011 |  | Serial Number : |  | JI675
CERN INSPECTION & TEST PLAN NUMBER |  |  | ITP Step 3,4,5,6&9 |  | TEST NUMBER : |  | 3,4,5,et 6
NON CONFORMITY : |  |  | NON |  | NON-CONFORMITY NUMBER |  | <Number>
NAME OF TEST OPERATOR : |  |  | P.GUEGUIN
NAME OF RESPONSIBLE |  |  | JF.DE COENE
DATE OF TEST: |  |  | 2004-08-31 |  | TIME: |  | 0
Cable "I" Number : |  |  | 01B10571C
R[dc] of the LAYER
I = | 1 | A |  |  |  |  | ITP step 3
Temp.* : | 17.4 | °C
mV
| Inner LAYER |  |  |  | 483.9 | mW
| Inner LAYER[R20] |  |  |  | 488.7286 | mW
INDUCTANCE | [6 empty] | ITP step 4
[Value from gain phase analyser] | [6 empty] | ITP step 4
[5 empty] | L | Q
[mH]
| Inner LAYER |  |  | 10Hz | 1.93 | 0.248
|  |  |  | 100Hz | 1.9 | 2.33
|  |  |  | 1000Hz | 1.84 | 12.91
INSULATION RESISTANCE | [6 empty] | ITP step 6
| [Copper wedges] | [5 empty] | ITP step 6
| Left side |  |  |  | >1000 | MW
| Right side |  |  |  | >1000 | MW
[V = 500V 30"]
DISCHARGE TEST
Whitout Strain | [6 empty] | ITP step 5
V = 120Vturn |  |  |  | T | 258.67 | µS [Reference layer]
| Inner LAYER [1.8KV ; 10puls] |  |  | T | 259 | µS
[Whith Strain [120 N /mm2 straight part and the stress fades down in the ends] | [6 empty] | ITP step 9
V = 120Vturn
| Inner LAYER |  |  | C.side T |  | µS
| [1.8KV ; 10puls] |  |  | N.C. side T |  | µS
LHC/MMS TRACEABILITY INFORMATION

## JI676
ELECTRICAL TESTS OF LAYERS
LHC/MMS TRACEABILITY |  |  |  |  | INFORMATION
MAIN CONTRACTOR : |  |  | ALSTOM |  | CONTRACT NUMBER |  | F461
SUB CONTRACTOR : |  |  | JEUMONT SA |  | CONTRACT NUMBER |  | F461
COMPONENT NAME : |  |  | INNER LAYER
CERN PART NUMBER : |  |  | HCMB__A011 |  | Serial Number : |  | JI676
CERN INSPECTION & TEST PLAN NUMBER |  |  | ITP Step 3,4,5,6&9 |  | TEST NUMBER : |  | 3,4,5,et 6
NON CONFORMITY : |  |  | NON |  | NON-CONFORMITY NUMBER |  | <Number>
NAME OF TEST OPERATOR : |  |  | JP MAGNIET
NAME OF RESPONSIBLE |  |  | JF.DE COENE
DATE OF TEST: |  |  | 2004-08-31 |  | TIME: |  | 0
Cable "I" Number : |  |  | 01B10571D
R[dc] of the LAYER
I = | 1 | A |  |  |  |  | ITP step 3
Temp.* : | 22.9 | °C
mV
| Inner LAYER |  |  |  | 495.7 | mW
| Inner LAYER[R20] |  |  |  | 490.2969 | mW
INDUCTANCE | [6 empty] | ITP step 4
[Value from gain phase analyser] | [6 empty] | ITP step 4
[5 empty] | L | Q
[mH]
| Inner LAYER |  |  | 10Hz | 1.92 | 0.241
|  |  |  | 100Hz | 1.9 | 2.27
|  |  |  | 1000Hz | 1.84 | 12.64
INSULATION RESISTANCE | [6 empty] | ITP step 6
| [Copper wedges] | [5 empty] | ITP step 6
| Left side |  |  |  | >1000 | MW
| Right side |  |  |  | >1000 | MW
[V = 500V 30"]
DISCHARGE TEST
Whitout Strain | [6 empty] | ITP step 5
V = 120Vturn |  |  |  | T | 258.67 | µS [Reference layer]
| Inner LAYER [1.8KV ; 10puls] |  |  | T | 260.01 | µS
[Whith Strain [120 N /mm2 straight part and the stress fades down in the ends] | [6 empty] | ITP step 9
V = 120Vturn
| Inner LAYER |  |  | C.side T |  | µS
| [1.8KV ; 10puls] |  |  | N.C. side T |  | µS
LHC/MMS TRACEABILITY INFORMATION

## JO670
ELECTRICAL TESTS OF LAYERS
LHC/MMS TRACEABILITY |  |  |  |  | INFORMATION
MAIN CONTRACTOR : |  |  | ALSTOM |  | CONTRACT NUMBER |  | F461
SUB CONTRACTOR : |  |  | JEUMONT SA |  | CONTRACT NUMBER |  | F461
COMPONENT NAME |  |  | OUTER LAYER
CERN PART NUMBER : |  |  | HCMB__A012 |  | Serial Number : |  | JO670
CERN INSPECTION & TEST PLAN NUMBER |  |  | ITP Step 3,4,5,6&9 |  | TEST NUMBER : |  | 3,4,5,et 6
NON CONFORMITY : |  |  | NON |  | NON-CONFORMITY NUMBER |  | <Number>
NAME OF TEST OPERATOR : |  |  | JP MAGNIET
NAME OF RESPONSIBLE |  |  | JF.DE COENE
DATE OF TEST: |  |  | 2004-08-30 |  | TIME: |  | 0
Cable "O" Number : |  |  | 02B50649A
R[dc] of the LAYER
I = | 1 | A |  |  |  |  | ITP step 3
Temp.* : | 21.3 | °C
mV
| Outer LAYER |  |  |  | 1014.5 | mW
| Outer LAYER[R20] |  |  |  | 1009.513 | mW
INDUCTANCE
[Value from gain phase analyser] | [6 empty] | ITP step 4
[5 empty] | L | Q
[mH]
| Outer LAYER |  |  | 10Hz | 6.69 | 0.411
|  |  |  | 100Hz | 6.68 | 3.97
|  |  |  | 1000Hz | 6.63 | 29.63
INSULATION RESISTANCE
| [Copper wedges] | [5 empty] | ITP step 6
| Left side |  |  |  | >1000 | MW
| Right side |  |  |  | >1000 | MW
[V = 500V 30"]
DISCHARGE TEST
[ Whithout Strain] | [6 empty] | ITP step 5
V = 120V/turn |  |  |  | T | 497.33 | µS [Reference layer]
| Outer LAYER [3.0KV ; 10puls] |  |  | T | 497.26 | µS
[Whith Strain [120 N /mm2 straight part and the stress fades down in the ends] | [6 empty] | ITP step 9
V = 120V/turn
| Outer LAYER |  |  | C.side T |  | µS
|  |  |  | N.C. side T |  | µS
[3.0KV ; 10puls]
LHC/MMS TRACEABILITY INFORMATION

## JO671
ELECTRICAL TESTS OF LAYERS
LHC/MMS TRACEABILITY |  |  |  |  | INFORMATION
MAIN CONTRACTOR : |  |  | ALSTOM |  | CONTRACT NUMBER |  | F461
SUB CONTRACTOR : |  |  | JEUMONT SA |  | CONTRACT NUMBER |  | F461
COMPONENT NAME |  |  | OUTER LAYER
CERN PART NUMBER : |  |  | HCMB__A012 |  | Serial Number : |  | JO671
CERN INSPECTION & TEST PLAN NUMBER |  |  | ITP Step 3,4,5,6&9 |  | TEST NUMBER : |  | 3,4,5,et 6
NON CONFORMITY : |  |  | NON |  | NON-CONFORMITY NUMBER |  | <Number>
NAME OF TEST OPERATOR : |  |  | P.GUEGUIN
NAME OF RESPONSIBLE |  |  | JF.DE COENE
DATE OF TEST: |  |  | 2004-09-01 |  | TIME: |  | 0
Cable "O" Number : |  |  | 02B50649B
R[dc] of the LAYER
I = | 1 | A |  |  |  |  | ITP step 3
Temp.* : | 19.4 | °C
mV
| Outer LAYER |  |  |  | 1005.5 | mW
| Outer LAYER[R20] |  |  |  | 1007.798 | mW
INDUCTANCE
[Value from gain phase analyser] | [6 empty] | ITP step 4
[5 empty] | L | Q
[mH]
| Outer LAYER |  |  | 10Hz | 6.67 | 0.413
|  |  |  | 100Hz | 6.67 | 4.01
|  |  |  | 1000Hz | 6.63 | 29.94
INSULATION RESISTANCE
| [Copper wedges] | [5 empty] | ITP step 6
| Left side |  |  |  | >1000 | MW
| Right side |  |  |  | >1000 | MW
[V = 500V 30"]
DISCHARGE TEST
[ Whithout Strain] | [6 empty] | ITP step 5
V = 120V/turn |  |  |  | T | 497.33 | µS [Reference layer]
| Outer LAYER [3.0KV ; 10puls] |  |  | T | 496.77 | µS
[Whith Strain [120 N /mm2 straight part and the stress fades down in the ends] | [6 empty] | ITP step 9
V = 120V/turn
| Outer LAYER |  |  | C.side T |  | µS
|  |  |  | N.C. side T |  | µS
[3.0KV ; 10puls]
LHC/MMS TRACEABILITY INFORMATION

## JO672
ELECTRICAL TESTS OF LAYERS
LHC/MMS TRACEABILITY |  |  |  |  | INFORMATION
MAIN CONTRACTOR : |  |  | ALSTOM |  | CONTRACT NUMBER |  | F461
SUB CONTRACTOR : |  |  | JEUMONT SA |  | CONTRACT NUMBER |  | F461
COMPONENT NAME |  |  | OUTER LAYER
CERN PART NUMBER : |  |  | HCMB__A012 |  | Serial Number : |  | JO672
CERN INSPECTION & TEST PLAN NUMBER |  |  | ITP Step 3,4,5,6&9 |  | TEST NUMBER : |  | 3,4,5,et 6
NON CONFORMITY : |  |  | NON |  | NON-CONFORMITY NUMBER |  | <Number>
NAME OF TEST OPERATOR : |  |  | D.WIBAILLE
NAME OF RESPONSIBLE |  |  | JF.DE COENE
DATE OF TEST: |  |  | 2004-08-31 |  | TIME: |  | 0
Cable "O" Number : |  |  | 02B50649C
R[dc] of the LAYER
I = | 1 | A |  |  |  |  | ITP step 3
Temp.* : | 23.2 | °C
mV
| Outer LAYER |  |  |  | 1020.3 | mW
| Outer LAYER[R20] |  |  |  | 1008.042 | mW
INDUCTANCE
[Value from gain phase analyser] | [6 empty] | ITP step 4
[5 empty] | L | Q
[mH]
| Outer LAYER |  |  | 10Hz | 6.69 | 0.407
|  |  |  | 100Hz | 6.68 | 3.93
|  |  |  | 1000Hz | 6.64 | 29.22
INSULATION RESISTANCE
| [Copper wedges] | [5 empty] | ITP step 6
| Left side |  |  |  | >1000 | MW
| Right side |  |  |  | >1000 | MW
[V = 500V 30"]
DISCHARGE TEST
[ Whithout Strain] | [6 empty] | ITP step 5
V = 120V/turn |  |  |  | T | 497.33 | µS [Reference layer]
| Outer LAYER [3.0KV ; 10puls] |  |  | T | 496.03 | µS
[Whith Strain [120 N /mm2 straight part and the stress fades down in the ends] | [6 empty] | ITP step 9
V = 120V/turn
| Outer LAYER |  |  | C.side T |  | µS
|  |  |  | N.C. side T |  | µS
[3.0KV ; 10puls]
LHC/MMS TRACEABILITY INFORMATION

## JO673
ELECTRICAL TESTS OF LAYERS
LHC/MMS TRACEABILITY |  |  |  |  | INFORMATION
MAIN CONTRACTOR : |  |  | ALSTOM |  | CONTRACT NUMBER |  | F461
SUB CONTRACTOR : |  |  | JEUMONT SA |  | CONTRACT NUMBER |  | F461
COMPONENT NAME |  |  | OUTER LAYER
CERN PART NUMBER : |  |  | HCMB__A012 |  | Serial Number : |  | JO673
CERN INSPECTION & TEST PLAN NUMBER |  |  | ITP Step 3,4,5,6&9 |  | TEST NUMBER : |  | 3,4,5,et 6
NON CONFORMITY : |  |  | NON |  | NON-CONFORMITY NUMBER |  | <Number>
NAME OF TEST OPERATOR : |  |  | JP MAGNIET
NAME OF RESPONSIBLE |  |  | JF.DE COENE
DATE OF TEST: |  |  | 2004-08-31 |  | TIME: |  | 0
Cable "O" Number : |  |  | 02B50651B
R[dc] of the LAYER
I = | 1 | A |  |  |  |  | ITP step 3
Temp.* : | 24.1 | °C
mV
| Outer LAYER |  |  |  | 1027.2 | mW
| Outer LAYER[R20] |  |  |  | 1011.442 | mW
INDUCTANCE
[Value from gain phase analyser] | [6 empty] | ITP step 4
[5 empty] | L | Q
[mH]
| Outer LAYER |  |  | 10Hz | 6.67 | 0.405
|  |  |  | 100Hz | 6.67 | 3.93
|  |  |  | 1000Hz | 6.64 | 28.92
INSULATION RESISTANCE
| [Copper wedges] | [5 empty] | ITP step 6
| Left side |  |  |  | >1000 | MW
| Right side |  |  |  | >1000 | MW
[V = 500V 30"]
DISCHARGE TEST
[ Whithout Strain] | [6 empty] | ITP step 5
V = 120V/turn |  |  |  | T | 497.33 | µS [Reference layer]
| Outer LAYER [3.0KV ; 10puls] |  |  | T | 497.26 | µS
[Whith Strain [120 N /mm2 straight part and the stress fades down in the ends] | [6 empty] | ITP step 9
V = 120V/turn
| Outer LAYER |  |  | C.side T |  | µS
|  |  |  | N.C. side T |  | µS
[3.0KV ; 10puls]
LHC/MMS TRACEABILITY INFORMATION

## JP666
ELECTRICAL TESTS OF POLES
LHC/MMS TRACEABILITY |  |  |  |  | INFORMATION
MAIN CONTRACTOR : |  |  | ALSTOM |  | CONTRACT NUMBER : |  | F461
SUB CONTRACTOR : |  |  | JEUMONT SA |  | CONTRACT NUMBER : |  | F461
COMPONENT NAME : |  |  | POLE
CERN PART NUMBER : |  |  | HCMB__A010 |  | Serial Number : |  | JP666
CERN INSPECTION & TEST PLAN NUMBER |  |  | ITP Step 10,11,12,13,14,&14a |  | TEST NUMBER : |  | 10,11,12,13,14&14a
NON CONFORMITY : |  |  | NON |  | NON-CONFORMITY NUMBER : |  | <Number>
NAME OF TEST OPERATOR : |  |  | JP MAGNIET
NAME OF RESPONSIBLE : |  |  | JF.DE COENE
DATE OF TEST: |  |  | 2004-09-07 |  | TIME: |  | 0
Cable "I" Number : |  |  | 01B10571A |  |  | Serial Number "I" | JI673
Cable "O" Number : |  |  | 02B50649A |  |  | Serial Number "O" | JO670
INSULATION RESISTANCE
Before splice soldering | [6 empty] | ITP step 10
INNER LAYER --> OUTER LAYER |  |  |  |  | >1000 | MW | >1000MW
[V= 1KV 30"]
R[dc] of the Pole
I = | 1 | A |  |  |  |  | ITP step 11
Temp.* : | 19.1 | °C |  |  |  | mV
| POLE |  |  |  | 1491.7 | mW
| POLE [R20] |  |  |  | 1496.819 | mW
R[dc] of the Splice
I = | 10 | A |  |  |  |  | ITP step 12
Temp.* : | 19.4 | °C |  |  | 0.651 | mV
| Splice |  |  |  | 65.25662 | µW
INDUCTANCE
[Value from gain phase analyser] | [6 empty] | ITP step 14a
[5 empty] | L | Q
[mH]
| POLE |  |  | 10Hz | 13.74 | 0.57
|  |  |  | 100Hz | 13.6 | 4.98
|  |  |  | 1000Hz | 12.89 | 15.59
DISCHARGE TEST
Whitout Strain | [6 empty] | ITP step 13
V = 100V/turn |  |  |  | T | 696 | µS [Reference Pole]
| POLE | [4KV; 10 puls] |  | T | 693.48 | µS
[Whith Strain [120 N /mm2 straight part and the stress fades down in the ends] | [6 empty] | ITP step 14
V = 120V/turn
| POLE |  |  | C.side T |  | µS
|  |  |  | N.C. side T |  | µS
[4.8KV; 10 puls]
LHC/MMS TRACEABILITY INFORMATION

## JP667
ELECTRICAL TESTS OF POLES
LHC/MMS TRACEABILITY |  |  |  |  | INFORMATION
MAIN CONTRACTOR : |  |  | ALSTOM |  | CONTRACT NUMBER : |  | F461
SUB CONTRACTOR : |  |  | JEUMONT SA |  | CONTRACT NUMBER : |  | F461
COMPONENT NAME : |  |  | POLE
CERN PART NUMBER : |  |  | HCMB__A010 |  | Serial Number : |  | JP667
CERN INSPECTION & TEST PLAN NUMBER |  |  | ITP Step 10,11,12,13,14,&14a |  | TEST NUMBER : |  | 10,11,12,13,14&14a
NON CONFORMITY : |  |  | NON |  | NON-CONFORMITY NUMBER : |  | <Number>
NAME OF TEST OPERATOR : |  |  | JP MAGNIET
NAME OF RESPONSIBLE : |  |  | JF.DE COENE
DATE OF TEST: |  |  | 2004-09-08 |  | TIME: |  | 0
Cable "I" Number : |  |  | 01B10571B |  |  | Serial Number "I" | JI674
Cable "O" Number : |  |  | 02B50649B |  |  | Serial Number "O" | JO671
INSULATION RESISTANCE
Before splice soldering | [6 empty] | ITP step 10
INNER LAYER --> OUTER LAYER |  |  |  |  | >1000 | MW | >1000MW
[V= 1KV 30"]
R[dc] of the Pole
I = | 1 | A |  |  |  |  | ITP step 11
Temp.* : | 27.7 | °C |  |  |  | mV
| POLE |  |  |  | 1535.5 | mW
| POLE [R20] |  |  |  | 1491.849 | mW
R[dc] of the Splice
I = | 10 | A |  |  |  |  | ITP step 12
Temp.* : | 27.8 | °C |  |  | 0.659 | mV
| Splice |  |  |  | 63.90613 | µW
INDUCTANCE
[Value from gain phase analyser] | [6 empty] | ITP step 14a
[5 empty] | L | Q
[mH]
| POLE |  |  | 10Hz | 13.61 | 0.567
|  |  |  | 100Hz | 13.55 | 5.1
|  |  |  | 1000Hz | 12.93 | 16.86
DISCHARGE TEST
Whitout Strain | [6 empty] | ITP step 13
V = 100V/turn |  |  |  | T | 696 | µS [Reference Pole]
| POLE | [4KV; 10 puls] |  | T | 693.48 | µS
[Whith Strain [120 N /mm2 straight part and the stress fades down in the ends] | [6 empty] | ITP step 14
V = 120V/turn
| POLE |  |  | C.side T |  | µS
|  |  |  | N.C. side T |  | µS
[4.8KV; 10 puls]
LHC/MMS TRACEABILITY INFORMATION

## JP668
ELECTRICAL TESTS OF POLES
LHC/MMS TRACEABILITY |  |  |  |  | INFORMATION
MAIN CONTRACTOR : |  |  | ALSTOM |  | CONTRACT NUMBER : |  | F461
SUB CONTRACTOR : |  |  | JEUMONT SA |  | CONTRACT NUMBER : |  | F461
COMPONENT NAME : |  |  | POLE
CERN PART NUMBER : |  |  | HCMB__A010 |  | Serial Number : |  | JP668
CERN INSPECTION & TEST PLAN NUMBER |  |  | ITP Step 10,11,12,13,14,&14a |  | TEST NUMBER : |  | 10,11,12,13,14&14a
NON CONFORMITY : |  |  | NON |  | NON-CONFORMITY NUMBER : |  | <Number>
NAME OF TEST OPERATOR : |  |  | JP MAGNIET
NAME OF RESPONSIBLE : |  |  | JF.DE COENE
DATE OF TEST: |  |  | 2004-09-07 |  | TIME: |  | 0
Cable "I" Number : |  |  | 01B10571C |  |  | Serial Number "I" | JI675
Cable "O" Number : |  |  | 02B50649C |  |  | Serial Number "O" | JO672
INSULATION RESISTANCE
Before splice soldering | [6 empty] | ITP step 10
INNER LAYER --> OUTER LAYER |  |  |  |  | >1000 | MW | >1000MW
[V= 1KV 30"]
R[dc] of the Pole
I = | 1 | A |  |  |  |  | ITP step 11
Temp.* : | 28.3 | °C |  |  |  | mV
| POLE |  |  |  | 1543.7 | mW
| POLE [R20] |  |  |  | 1496.5 | mW
R[dc] of the Splice
I = | 10 | A |  |  |  |  | ITP step 12
Temp.* : | 28.4 | °C |  |  | 0.664 | mV
| Splice |  |  |  | 64.24149 | µW
INDUCTANCE
[Value from gain phase analyser] | [6 empty] | ITP step 14a
[5 empty] | L | Q
[mH]
| POLE |  |  | 10Hz | 13.81 | 0.572
|  |  |  | 100Hz | 13.62 | 4.92
|  |  |  | 1000Hz | 12.86 | 15.27
DISCHARGE TEST
Whitout Strain | [6 empty] | ITP step 13
V = 100V/turn |  |  |  | T | 696 | µS [Reference Pole]
| POLE | [4KV; 10 puls] |  | T | 693.48 | µS
[Whith Strain [120 N /mm2 straight part and the stress fades down in the ends] | [6 empty] | ITP step 14
V = 120V/turn
| POLE |  |  | C.side T |  | µS
|  |  |  | N.C. side T |  | µS
[4.8KV; 10 puls]
LHC/MMS TRACEABILITY INFORMATION

## JP669
ELECTRICAL TESTS OF POLES
LHC/MMS TRACEABILITY |  |  |  |  | INFORMATION
MAIN CONTRACTOR : |  |  | ALSTOM |  | CONTRACT NUMBER : |  | F461
SUB CONTRACTOR : |  |  | JEUMONT SA |  | CONTRACT NUMBER : |  | F461
COMPONENT NAME : |  |  | POLE
CERN PART NUMBER : |  |  | HCMB__A010 |  | Serial Number : |  | JP669
CERN INSPECTION & TEST PLAN NUMBER |  |  | ITP Step 10,11,12,13,14,&14a |  | TEST NUMBER : |  | 10,11,12,13,14&14a
NON CONFORMITY : |  |  | NON |  | NON-CONFORMITY NUMBER : |  | <Number>
NAME OF TEST OPERATOR : |  |  | P.GUEGUIN
NAME OF RESPONSIBLE : |  |  | JF.DE COENE
DATE OF TEST: |  |  | 2004-09-07 |  | TIME: |  | 0
Cable "I" Number : |  |  | 01B10571D |  |  | Serial Number "I" | JI676
Cable "O" Number : |  |  | 02B50651B |  |  | Serial Number "O" | JO673
INSULATION RESISTANCE
Before splice soldering | [6 empty] | ITP step 10
INNER LAYER --> OUTER LAYER |  |  |  |  | >1000 | MW | >1000MW
[V= 1KV 30"]
R[dc] of the Pole
I = | 1 | A |  |  |  |  | ITP step 11
Temp.* : | 19.8 | °C |  |  |  | mV
| POLE |  |  |  | 1498.7 | mW
| POLE [R20] |  |  |  | 1499.84 | mW
R[dc] of the Splice
I = | 10 | A |  |  |  |  | ITP step 12
Temp.* : | 20.7 | °C |  |  | 0.666 | mV
| Splice |  |  |  | 66.41404 | µW
INDUCTANCE
[Value from gain phase analyser] | [6 empty] | ITP step 14a
[5 empty] | L | Q
[mH]
| POLE |  |  | 10Hz | 13.6 | 0.539
|  |  |  | 100Hz | 13.56 | 4.89
|  |  |  | 1000Hz | 12.94 | 15.88
DISCHARGE TEST
Whitout Strain | [6 empty] | ITP step 13
V = 100V/turn |  |  |  | T | 696 | µS [Reference Pole]
| POLE | [4KV; 10 puls] |  | T | 693.48 | µS
[Whith Strain [120 N /mm2 straight part and the stress fades down in the ends] | [6 empty] | ITP step 14
V = 120V/turn
| POLE |  |  | C.side T |  | µS
|  |  |  | N.C. side T |  | µS
[4.8KV; 10 puls]
LHC/MMS TRACEABILITY INFORMATION