## JI694
ELECTRICAL TESTS OF LAYERS
LHC/MMS TRACEABILITY |  |  |  |  | INFORMATION
MAIN CONTRACTOR : |  |  | ALSTOM |  | CONTRACT NUMBER |  | F461
SUB CONTRACTOR : |  |  | JEUMONT SA |  | CONTRACT NUMBER |  | F461
COMPONENT NAME : |  |  | INNER LAYER
CERN PART NUMBER : |  |  | HCMB__A011 |  | Serial Number : |  | JI694
CERN INSPECTION & TEST PLAN NUMBER |  |  | ITP Step 3,4,5,6&9 |  | TEST NUMBER : |  | 3,4,5,et 6
NON CONFORMITY : |  |  | NON |  | NON-CONFORMITY NUMBER
NAME OF TEST OPERATOR : |  |  | P.GUEGUIN
NAME OF RESPONSIBLE |  |  | JF.DE COENE
DATE OF TEST: |  |  | 2004-09-14 |  | TIME: |  | 0
Cable "I" Number : |  |  | 01B10625E
R[dc] of the LAYER
I = | 1 | A |  |  |  |  | ITP step 3
Temp.* : | 17.8 | °C
mV
| Inner LAYER |  |  |  | 485 | mW
| Inner LAYER[R20] |  |  |  | 489.0888 | mW
INDUCTANCE | [6 empty] | ITP step 4
[Value from gain phase analyser] | [6 empty] | ITP step 4
[5 empty] | L | Q
[mH]
| Inner LAYER |  |  | 10Hz | 1.92 | 0.246
|  |  |  | 100Hz | 1.9 | 2.32
|  |  |  | 1000Hz | 1.84 | 13.15
INSULATION RESISTANCE | [6 empty] | ITP step 6
| [Copper wedges] | [5 empty] | ITP step 6
| Left side |  |  |  | >1000 | MW
| Right side |  |  |  | >1000 | MW
[V = 500V 30"]
DISCHARGE TEST
Whitout Strain | [6 empty] | ITP step 5
V = 120Vturn |  |  |  | T | 258.67 | µS [Reference layer]
| Inner LAYER [1.8KV ; 10puls] |  |  | T | 260.01 | µS
[Whith Strain [120 N /mm2 straight part and the stress fades down in the ends] | [6 empty] | ITP step 9
V = 120Vturn
| Inner LAYER |  |  | C.side T |  | µS
| [1.8KV ; 10puls] |  |  | N.C. side T |  | µS
LHC/MMS TRACEABILITY INFORMATION

## JI695
ELECTRICAL TESTS OF LAYERS
LHC/MMS TRACEABILITY |  |  |  |  | INFORMATION
MAIN CONTRACTOR : |  |  | ALSTOM |  | CONTRACT NUMBER |  | F461
SUB CONTRACTOR : |  |  | JEUMONT SA |  | CONTRACT NUMBER |  | F461
COMPONENT NAME : |  |  | INNER LAYER
CERN PART NUMBER : |  |  | HCMB__A011 |  | Serial Number : |  | JI695
CERN INSPECTION & TEST PLAN NUMBER |  |  | ITP Step 3,4,5,6&9 |  | TEST NUMBER : |  | 3,4,5,et 6
NON CONFORMITY : |  |  | NON |  | NON-CONFORMITY NUMBER
NAME OF TEST OPERATOR : |  |  | JP MAGNIET
NAME OF RESPONSIBLE |  |  | JF.DE COENE
DATE OF TEST: |  |  | 2004-09-13 |  | TIME: |  | 0
Cable "I" Number : |  |  | 01B10625F
R[dc] of the LAYER
I = | 1 | A |  |  |  |  | ITP step 3
Temp.* : | 22.5 | °C
mV
| Inner LAYER |  |  |  | 494 | mW
| Inner LAYER[R20] |  |  |  | 489.3512 | mW
INDUCTANCE | [6 empty] | ITP step 4
[Value from gain phase analyser] | [6 empty] | ITP step 4
[5 empty] | L | Q
[mH]
| Inner LAYER |  |  | 10Hz | 1.93 | 0.243
|  |  |  | 100Hz | 1.9 | 2.28
|  |  |  | 1000Hz | 1.83 | 12.71
INSULATION RESISTANCE | [6 empty] | ITP step 6
| [Copper wedges] | [5 empty] | ITP step 6
| Left side |  |  |  | >1000 | MW
| Right side |  |  |  | >1000 | MW
[V = 500V 30"]
DISCHARGE TEST
Whitout Strain | [6 empty] | ITP step 5
V = 120Vturn |  |  |  | T | 258.67 | µS [Reference layer]
| Inner LAYER [1.8KV ; 10puls] |  |  | T | 260.01 | µS
[Whith Strain [120 N /mm2 straight part and the stress fades down in the ends] | [6 empty] | ITP step 9
V = 120Vturn
| Inner LAYER |  |  | C.side T |  | µS
| [1.8KV ; 10puls] |  |  | N.C. side T |  | µS
LHC/MMS TRACEABILITY INFORMATION

## JI696
ELECTRICAL TESTS OF LAYERS
LHC/MMS TRACEABILITY |  |  |  |  | INFORMATION
MAIN CONTRACTOR : |  |  | ALSTOM |  | CONTRACT NUMBER |  | F461
SUB CONTRACTOR : |  |  | JEUMONT SA |  | CONTRACT NUMBER |  | F461
COMPONENT NAME : |  |  | INNER LAYER
CERN PART NUMBER : |  |  | HCMB__A011 |  | Serial Number : |  | JI696
CERN INSPECTION & TEST PLAN NUMBER |  |  | ITP Step 3,4,5,6&9 |  | TEST NUMBER : |  | 3,4,5,et 6
NON CONFORMITY : |  |  | NON |  | NON-CONFORMITY NUMBER |  | <Number>
NAME OF TEST OPERATOR : |  |  | P.GUEGUIN
NAME OF RESPONSIBLE |  |  | JF.DE COENE
DATE OF TEST: |  |  | 2004-09-14 |  | TIME: |  | 0
Cable "I" Number : |  |  | 01B10625G
R[dc] of the LAYER
I = | 1 | A |  |  |  |  | ITP step 3
Temp.* : | 24.8 | °C
mV
| Inner LAYER |  |  |  | 497.3 | mW
| Inner LAYER[R20] |  |  |  | 488.3917 | mW
INDUCTANCE | [6 empty] | ITP step 4
[Value from gain phase analyser] | [6 empty] | ITP step 4
[5 empty] | L | Q
[mH]
| Inner LAYER |  |  | 10Hz | 1.92 | 0.24
|  |  |  | 100Hz | 1.9 | 2.27
|  |  |  | 1000Hz | 1.84 | 12.9
INSULATION RESISTANCE | [6 empty] | ITP step 6
| [Copper wedges] | [5 empty] | ITP step 6
| Left side |  |  |  | >1000 | MW
| Right side |  |  |  | >1000 | MW
[V = 500V 30"]
DISCHARGE TEST
Whitout Strain | [6 empty] | ITP step 5
V = 120Vturn |  |  |  | T | 258.67 | µS [Reference layer]
| Inner LAYER [1.8KV ; 10puls] |  |  | T | 260.34 | µS
[Whith Strain [120 N /mm2 straight part and the stress fades down in the ends] | [6 empty] | ITP step 9
V = 120Vturn
| Inner LAYER |  |  | C.side T |  | µS
| [1.8KV ; 10puls] |  |  | N.C. side T |  | µS
LHC/MMS TRACEABILITY INFORMATION

## JI697
ELECTRICAL TESTS OF LAYERS
LHC/MMS TRACEABILITY |  |  |  |  | INFORMATION
MAIN CONTRACTOR : |  |  | ALSTOM |  | CONTRACT NUMBER |  | F461
SUB CONTRACTOR : |  |  | JEUMONT SA |  | CONTRACT NUMBER |  | F461
COMPONENT NAME : |  |  | INNER LAYER
CERN PART NUMBER : |  |  | HCMB__A011 |  | Serial Number : |  | JI697
CERN INSPECTION & TEST PLAN NUMBER |  |  | ITP Step 3,4,5,6&9 |  | TEST NUMBER : |  | 3,4,5,et 6
NON CONFORMITY : |  |  | NON |  | NON-CONFORMITY NUMBER |  | <Number>
NAME OF TEST OPERATOR : |  |  | JP MAGNIET
NAME OF RESPONSIBLE |  |  | JF.DE COENE
DATE OF TEST: |  |  | 2004-09-14 |  | TIME: |  | 0
Cable "I" Number : |  |  | 01B10625H
R[dc] of the LAYER
I = | 1 | A |  |  |  |  | ITP step 3
Temp.* : | 20.2 | °C
mV
| Inner LAYER |  |  |  | 488.5 | mW
| Inner LAYER[R20] |  |  |  | 488.129 | mW
INDUCTANCE | [6 empty] | ITP step 4
[Value from gain phase analyser] | [6 empty] | ITP step 4
[5 empty] | L | Q
[mH]
| Inner LAYER |  |  | 10Hz | 1.92 | 0.244
|  |  |  | 100Hz | 1.89 | 2.31
|  |  |  | 1000Hz | 1.83 | 13.02
INSULATION RESISTANCE | [6 empty] | ITP step 6
| [Copper wedges] | [5 empty] | ITP step 6
| Left side |  |  |  | >1000 | MW
| Right side |  |  |  | >1000 | MW
[V = 500V 30"]
DISCHARGE TEST
Whitout Strain | [6 empty] | ITP step 5
V = 120Vturn |  |  |  | T | 258.67 | µS [Reference layer]
| Inner LAYER [1.8KV ; 10puls] |  |  | T | 260.34 | µS
[Whith Strain [120 N /mm2 straight part and the stress fades down in the ends] | [6 empty] | ITP step 9
V = 120Vturn
| Inner LAYER |  |  | C.side T |  | µS
| [1.8KV ; 10puls] |  |  | N.C. side T |  | µS
LHC/MMS TRACEABILITY INFORMATION

## JO691
ELECTRICAL TESTS OF LAYERS
LHC/MMS TRACEABILITY |  |  |  |  | INFORMATION
MAIN CONTRACTOR : |  |  | ALSTOM |  | CONTRACT NUMBER |  | F461
SUB CONTRACTOR : |  |  | JEUMONT SA |  | CONTRACT NUMBER |  | F461
COMPONENT NAME |  |  | OUTER LAYER
CERN PART NUMBER : |  |  | HCMB__A012 |  | Serial Number : |  | JO691
CERN INSPECTION & TEST PLAN NUMBER |  |  | ITP Step 3,4,5,6&9 |  | TEST NUMBER : |  | 3,4,5,et 6
NON CONFORMITY : |  |  | NON |  | NON-CONFORMITY NUMBER |  | <Number>
NAME OF TEST OPERATOR : |  |  | JP MAGNIET
NAME OF RESPONSIBLE |  |  | JF.DE COENE
DATE OF TEST: |  |  | 2004-09-16 |  | TIME: |  | 0
Cable "O" Number : |  |  | 02B50661A
R[dc] of the LAYER
I = | 1 | A |  |  |  |  | ITP step 3
Temp.* : | 25.5 | °C
mV
| Outer LAYER |  |  |  | 1027.3 | mW
| Outer LAYER[R20] |  |  |  | 1006.269 | mW
INDUCTANCE
[Value from gain phase analyser] | [6 empty] | ITP step 4
[5 empty] | L | Q
[mH]
| Outer LAYER |  |  | 10Hz | 6.69 | 0.405
|  |  |  | 100Hz | 6.69 | 3.94
|  |  |  | 1000Hz | 6.66 | 25.73
INSULATION RESISTANCE
| [Copper wedges] | [5 empty] | ITP step 6
| Left side |  |  |  | >1000 | MW
| Right side |  |  |  | >1000 | MW
[V = 500V 30"]
DISCHARGE TEST
[ Whithout Strain] | [6 empty] | ITP step 5
V = 120V/turn |  |  |  | T | 497.33 | µS [Reference layer]
| Outer LAYER [3.0KV ; 10puls] |  |  | T | 496.27 | µS
[Whith Strain [120 N /mm2 straight part and the stress fades down in the ends] | [6 empty] | ITP step 9
V = 120V/turn
| Outer LAYER |  |  | C.side T |  | µS
|  |  |  | N.C. side T |  | µS
[3.0KV ; 10puls]
LHC/MMS TRACEABILITY INFORMATION

## JO692
ELECTRICAL TESTS OF LAYERS
LHC/MMS TRACEABILITY |  |  |  |  | INFORMATION
MAIN CONTRACTOR : |  |  | ALSTOM |  | CONTRACT NUMBER |  | F461
SUB CONTRACTOR : |  |  | JEUMONT SA |  | CONTRACT NUMBER |  | F461
COMPONENT NAME |  |  | OUTER LAYER
CERN PART NUMBER : |  |  | HCMB__A012 |  | Serial Number : |  | JO692
CERN INSPECTION & TEST PLAN NUMBER |  |  | ITP Step 3,4,5,6&9 |  | TEST NUMBER : |  | 3,4,5,et 6
NON CONFORMITY : |  |  | NON |  | NON-CONFORMITY NUMBER |  | <Number>
NAME OF TEST OPERATOR : |  |  | P.GUEGUIN
NAME OF RESPONSIBLE |  |  | JF.DE COENE
DATE OF TEST: |  |  | 2004-09-14 |  | TIME: |  | 0
Cable "O" Number : |  |  | 02B50661B
R[dc] of the LAYER
I = | 1 | A |  |  |  |  | ITP step 3
Temp.* : | 19.7 | °C
mV
| Outer LAYER |  |  |  | 1004.7 | mW
| Outer LAYER[R20] |  |  |  | 1005.847 | mW
INDUCTANCE
[Value from gain phase analyser] | [6 empty] | ITP step 4
[5 empty] | L | Q
[mH]
| Outer LAYER |  |  | 10Hz | 6.66 | 0.413
|  |  |  | 100Hz | 6.66 | 4.01
|  |  |  | 1000Hz | 6.62 | 29.39
INSULATION RESISTANCE
| [Copper wedges] | [5 empty] | ITP step 6
| Left side |  |  |  | >1000 | MW
| Right side |  |  |  | >1000 | MW
[V = 500V 30"]
DISCHARGE TEST
[ Whithout Strain] | [6 empty] | ITP step 5
V = 120V/turn |  |  |  | T | 497.33 | µS [Reference layer]
| Outer LAYER [3.0KV ; 10puls] |  |  | T | 496.03 | µS
[Whith Strain [120 N /mm2 straight part and the stress fades down in the ends] | [6 empty] | ITP step 9
V = 120V/turn
| Outer LAYER |  |  | C.side T |  | µS
|  |  |  | N.C. side T |  | µS
[3.0KV ; 10puls]
LHC/MMS TRACEABILITY INFORMATION

## JO693
ELECTRICAL TESTS OF LAYERS
LHC/MMS TRACEABILITY |  |  |  |  | INFORMATION
MAIN CONTRACTOR : |  |  | ALSTOM |  | CONTRACT NUMBER |  | F461
SUB CONTRACTOR : |  |  | JEUMONT SA |  | CONTRACT NUMBER |  | F461
COMPONENT NAME |  |  | OUTER LAYER
CERN PART NUMBER : |  |  | HCMB__A012 |  | Serial Number : |  | JO693
CERN INSPECTION & TEST PLAN NUMBER |  |  | ITP Step 3,4,5,6&9 |  | TEST NUMBER : |  | 3,4,5,et 6
NON CONFORMITY : |  |  | NON |  | NON-CONFORMITY NUMBER |  | <Number>
NAME OF TEST OPERATOR : |  |  | P.GUEGUIN
NAME OF RESPONSIBLE |  |  | JF.DE COENE
DATE OF TEST: |  |  | 2004-09-14 |  | TIME: |  | 0
Cable "O" Number : |  |  | 02B50661C
R[dc] of the LAYER
I = | 1 | A |  |  |  |  | ITP step 3
Temp.* : | 21.8 | °C
mV
| Outer LAYER |  |  |  | 1013.6 | mW
| Outer LAYER[R20] |  |  |  | 1006.714 | mW
INDUCTANCE
[Value from gain phase analyser] | [6 empty] | ITP step 4
[5 empty] | L | Q
[mH]
| Outer LAYER |  |  | 10Hz | 6.68 | 0.41
|  |  |  | 100Hz | 6.68 | 3.98
|  |  |  | 1000Hz | 6.63 | 29.61
INSULATION RESISTANCE
| [Copper wedges] | [5 empty] | ITP step 6
| Left side |  |  |  | >1000 | MW
| Right side |  |  |  | >1000 | MW
[V = 500V 30"]
DISCHARGE TEST
[ Whithout Strain] | [6 empty] | ITP step 5
V = 120V/turn |  |  |  | T | 497.33 | µS [Reference layer]
| Outer LAYER [3.0KV ; 10puls] |  |  | T | 497.26 | µS
[Whith Strain [120 N /mm2 straight part and the stress fades down in the ends] | [6 empty] | ITP step 9
V = 120V/turn
| Outer LAYER |  |  | C.side T |  | µS
|  |  |  | N.C. side T |  | µS
[3.0KV ; 10puls]
LHC/MMS TRACEABILITY INFORMATION

## JO694
ELECTRICAL TESTS OF LAYERS
LHC/MMS TRACEABILITY |  |  |  |  | INFORMATION
MAIN CONTRACTOR : |  |  | ALSTOM |  | CONTRACT NUMBER |  | F461
SUB CONTRACTOR : |  |  | JEUMONT SA |  | CONTRACT NUMBER |  | F461
COMPONENT NAME |  |  | OUTER LAYER
CERN PART NUMBER : |  |  | HCMB__A012 |  | Serial Number : |  | JO694
CERN INSPECTION & TEST PLAN NUMBER |  |  | ITP Step 3,4,5,6&9 |  | TEST NUMBER : |  | 3,4,5,et 6
NON CONFORMITY : |  |  | NON |  | NON-CONFORMITY NUMBER |  | <Number>
NAME OF TEST OPERATOR : |  |  | JP MAGNIET
NAME OF RESPONSIBLE |  |  | JF.DE COENE
DATE OF TEST: |  |  | 2004-09-14 |  | TIME: |  | 0
Cable "O" Number : |  |  | 02B50661D
R[dc] of the LAYER
I = | 1 | A |  |  |  |  | ITP step 3
Temp.* : | 26.7 | °C
mV
| Outer LAYER |  |  |  | 1033.7 | mW
| Outer LAYER[R20] |  |  |  | 1008.035 | mW
INDUCTANCE
[Value from gain phase analyser] | [6 empty] | ITP step 4
[5 empty] | L | Q
[mH]
| Outer LAYER |  |  | 10Hz | 6.68 | 0.402
|  |  |  | 100Hz | 6.67 | 3.91
|  |  |  | 1000Hz | 6.64 | 28.99
INSULATION RESISTANCE
| [Copper wedges] | [5 empty] | ITP step 6
| Left side |  |  |  | >1000 | MW
| Right side |  |  |  | >1000 | MW
[V = 500V 30"]
DISCHARGE TEST
[ Whithout Strain] | [6 empty] | ITP step 5
V = 120V/turn |  |  |  | T | 497.33 | µS [Reference layer]
| Outer LAYER [3.0KV ; 10puls] |  |  | T | 497.76 | µS
[Whith Strain [120 N /mm2 straight part and the stress fades down in the ends] | [6 empty] | ITP step 9
V = 120V/turn
| Outer LAYER |  |  | C.side T |  | µS
|  |  |  | N.C. side T |  | µS
[3.0KV ; 10puls]
LHC/MMS TRACEABILITY INFORMATION

## JP686
ELECTRICAL TESTS OF POLES
LHC/MMS TRACEABILITY |  |  |  |  | INFORMATION
MAIN CONTRACTOR : |  |  | ALSTOM |  | CONTRACT NUMBER : |  | F461
SUB CONTRACTOR : |  |  | JEUMONT SA |  | CONTRACT NUMBER : |  | F461
COMPONENT NAME : |  |  | POLE
CERN PART NUMBER : |  |  | HCMB__A010 |  | Serial Number : |  | JP686
CERN INSPECTION & TEST PLAN NUMBER |  |  | ITP Step 10,11,12,13,14,&14a |  | TEST NUMBER : |  | 10,11,12,13,14&14a
NON CONFORMITY : |  |  | NON |  | NON-CONFORMITY NUMBER : |  | <Number>
NAME OF TEST OPERATOR : |  |  | P.GUEGUIN
NAME OF RESPONSIBLE : |  |  | JF.DE COENE
DATE OF TEST: |  |  | 2004-09-18 |  | TIME: |  | 0
Cable "I" Number : |  |  | 01B10625E |  |  | Serial Number "I" | JI694
Cable "O" Number : |  |  | 02B50661A |  |  | Serial Number "O" | JO691
INSULATION RESISTANCE
Before splice soldering | [6 empty] | ITP step 10
INNER LAYER --> OUTER LAYER |  |  |  |  | >1000 | MW | >1000MW
[V= 1KV 30"]
R[dc] of the Pole
I = | 1 | A |  |  |  |  | ITP step 11
Temp.* : | 23 | °C |  |  |  | mV
| POLE |  |  |  | 1513.8 | mW
| POLE [R20] |  |  |  | 1496.737 | mW
R[dc] of the Splice
I = | 10 | A |  |  |  |  | ITP step 12
Temp.* : | 24.6 | °C |  |  | 0.66 | mV
| Splice |  |  |  | 64.80754 | µW
INDUCTANCE
[Value from gain phase analyser] | [6 empty] | ITP step 14a
[5 empty] | L | Q
[mH]
| POLE |  |  | 10Hz | 13.71 | 0.569
|  |  |  | 100Hz | 13.57 | 4.99
|  |  |  | 1000Hz | 12.87 | 15.61
DISCHARGE TEST
Whitout Strain | [6 empty] | ITP step 13
V = 100V/turn |  |  |  | T | 696 | µS [Reference Pole]
| POLE | [4KV; 10 puls] |  | T | 688.23 | µS
[Whith Strain [120 N /mm2 straight part and the stress fades down in the ends] | [6 empty] | ITP step 14
V = 120V/turn
| POLE |  |  | C.side T |  | µS
|  |  |  | N.C. side T |  | µS
[4.8KV; 10 puls]
LHC/MMS TRACEABILITY INFORMATION

## JP687
ELECTRICAL TESTS OF POLES
LHC/MMS TRACEABILITY |  |  |  |  | INFORMATION
MAIN CONTRACTOR : |  |  | ALSTOM |  | CONTRACT NUMBER : |  | F461
SUB CONTRACTOR : |  |  | JEUMONT SA |  | CONTRACT NUMBER : |  | F461
COMPONENT NAME : |  |  | POLE
CERN PART NUMBER : |  |  | HCMB__A010 |  | Serial Number : |  | JP687
CERN INSPECTION & TEST PLAN NUMBER |  |  | ITP Step 10,11,12,13,14,&14a |  | TEST NUMBER : |  | 10,11,12,13,14&14a
NON CONFORMITY : |  |  | NON |  | NON-CONFORMITY NUMBER : |  | <Number>
NAME OF TEST OPERATOR : |  |  | P.GUEGUIN
NAME OF RESPONSIBLE : |  |  | JF.DE COENE
DATE OF TEST: |  |  | 2004-09-18 |  | TIME: |  | 0
Cable "I" Number : |  |  | 01B10625F |  |  | Serial Number "I" | JI695
Cable "O" Number : |  |  | 02B50661B |  |  | Serial Number "O" | JO692
INSULATION RESISTANCE
Before splice soldering | [6 empty] | ITP step 10
INNER LAYER --> OUTER LAYER |  |  |  |  | >1000 | MW | >1000MW
[V= 1KV 30"]
R[dc] of the Pole
I = | 1 | A |  |  |  |  | ITP step 11
Temp.* : | 28 | °C |  |  |  | mV
| POLE |  |  |  | 1539.7 | mW
| POLE [R20] |  |  |  | 1494.274 | mW
R[dc] of the Splice
I = | 10 | A |  |  |  |  | ITP step 12
Temp.* : | 30.1 | °C |  |  | 0.673 | mV
| Splice |  |  |  | 64.68666 | µW
INDUCTANCE
[Value from gain phase analyser] | [6 empty] | ITP step 14a
[5 empty] | L | Q
[mH]
| POLE |  |  | 10Hz | 13.73 | 0.57
|  |  |  | 100Hz | 13.55 | 4.89
|  |  |  | 1000Hz | 12.8 | 15.37
DISCHARGE TEST
Whitout Strain | [6 empty] | ITP step 13
V = 100V/turn |  |  |  | T | 696 | µS [Reference Pole]
| POLE | [4KV; 10 puls] |  | T | 688.23 | µS
[Whith Strain [120 N /mm2 straight part and the stress fades down in the ends] | [6 empty] | ITP step 14
V = 120V/turn
| POLE |  |  | C.side T |  | µS
|  |  |  | N.C. side T |  | µS
[4.8KV; 10 puls]
LHC/MMS TRACEABILITY INFORMATION

## JP688
ELECTRICAL TESTS OF POLES
LHC/MMS TRACEABILITY |  |  |  |  | INFORMATION
MAIN CONTRACTOR : |  |  | ALSTOM |  | CONTRACT NUMBER : |  | F461
SUB CONTRACTOR : |  |  | JEUMONT SA |  | CONTRACT NUMBER : |  | F461
COMPONENT NAME : |  |  | POLE
CERN PART NUMBER : |  |  | HCMB__A010 |  | Serial Number : |  | JP688
CERN INSPECTION & TEST PLAN NUMBER |  |  | ITP Step 10,11,12,13,14,&14a |  | TEST NUMBER : |  | 10,11,12,13,14&14a
NON CONFORMITY : |  |  | NON |  | NON-CONFORMITY NUMBER : |  | <Number>
NAME OF TEST OPERATOR : |  |  | JP MAGNIET
NAME OF RESPONSIBLE : |  |  | JF.DE COENE
DATE OF TEST: |  |  | 2004-09-20 |  | TIME: |  | 0
Cable "I" Number : |  |  | 01B10625G |  |  | Serial Number "I" | JI696
Cable "O" Number : |  |  | 02B50661C |  |  | Serial Number "O" | JO693
INSULATION RESISTANCE
Before splice soldering | [6 empty] | ITP step 10
INNER LAYER --> OUTER LAYER |  |  |  |  | >1000 | MW | >1000MW
[V= 1KV 30"]
R[dc] of the Pole
I = | 1 | A |  |  |  |  | ITP step 11
Temp.* : | 23.8 | °C |  |  |  | mV
| POLE |  |  |  | 1513.4 | mW
| POLE [R20] |  |  |  | 1491.858 | mW
R[dc] of the Splice
I = | 10 | A |  |  |  |  | ITP step 12
Temp.* : | 25 | °C |  |  | 0.673 | mV
| Splice |  |  |  | 65.98039 | µW
INDUCTANCE
[Value from gain phase analyser] | [6 empty] | ITP step 14a
[5 empty] | L | Q
[mH]
| POLE |  |  | 10Hz | 13.64 | 0.566
|  |  |  | 100Hz | 13.61 | 5.12
|  |  |  | 1000Hz | 12.98 | 16.65
DISCHARGE TEST
Whitout Strain | [6 empty] | ITP step 13
V = 100V/turn |  |  |  | T | 696 | µS [Reference Pole]
| POLE | [4KV; 10 puls] |  | T | 694.44 | µS
[Whith Strain [120 N /mm2 straight part and the stress fades down in the ends] | [6 empty] | ITP step 14
V = 120V/turn
| POLE |  |  | C.side T |  | µS
|  |  |  | N.C. side T |  | µS
[4.8KV; 10 puls]
LHC/MMS TRACEABILITY INFORMATION

## JP689
ELECTRICAL TESTS OF POLES
LHC/MMS TRACEABILITY |  |  |  |  | INFORMATION
MAIN CONTRACTOR : |  |  | ALSTOM |  | CONTRACT NUMBER : |  | F461
SUB CONTRACTOR : |  |  | JEUMONT SA |  | CONTRACT NUMBER : |  | F461
COMPONENT NAME : |  |  | POLE
CERN PART NUMBER : |  |  | HCMB__A010 |  | Serial Number : |  | JP689
CERN INSPECTION & TEST PLAN NUMBER |  |  | ITP Step 10,11,12,13,14,&14a |  | TEST NUMBER : |  | 10,11,12,13,14&14a
NON CONFORMITY : |  |  | NON |  | NON-CONFORMITY NUMBER : |  | <Number>
NAME OF TEST OPERATOR : |  |  | JP MAGNIET
NAME OF RESPONSIBLE : |  |  | JF.DE COENE
DATE OF TEST: |  |  | 2004-09-20 |  | TIME: |  | 0
Cable "I" Number : |  |  | 01B10625H |  |  | Serial Number "I" | JI697
Cable "O" Number : |  |  | 02B50661D |  |  | Serial Number "O" | JO694
INSULATION RESISTANCE
Before splice soldering | [6 empty] | ITP step 10
INNER LAYER --> OUTER LAYER |  |  |  |  | >1000 | MW | >1000MW
[V= 1KV 30"]
R[dc] of the Pole
I = | 1 | A |  |  |  |  | ITP step 11
Temp.* : | 20.8 | °C |  |  |  | mV
| POLE |  |  |  | 1498.8 | mW
| POLE [R20] |  |  |  | 1494.257 | mW
R[dc] of the Splice
I = | 10 | A |  |  |  |  | ITP step 12
Temp.* : | 21.9 | °C |  |  | 0.65 | mV
| Splice |  |  |  | 64.50973 | µW
INDUCTANCE
[Value from gain phase analyser] | [6 empty] | ITP step 14a
[5 empty] | L | Q
[mH]
| POLE |  |  | 10Hz | 13.84 | 0.571
|  |  |  | 100Hz | 13.57 | 4.75
|  |  |  | 1000Hz | 12.72 | 14.31
DISCHARGE TEST
Whitout Strain | [6 empty] | ITP step 13
V = 100V/turn |  |  |  | T | 696 | µS [Reference Pole]
| POLE | [4KV; 10 puls] |  | T | 688.23 | µS
[Whith Strain [120 N /mm2 straight part and the stress fades down in the ends] | [6 empty] | ITP step 14
V = 120V/turn
| POLE |  |  | C.side T |  | µS
|  |  |  | N.C. side T |  | µS
[4.8KV; 10 puls]
LHC/MMS TRACEABILITY INFORMATION