## Pole001_TB
ELECTRICAL TESTS OF POLES
|  |  | [ACCEPTANCE TEST] |  | Date : | 2000-10-11
POLE TYPE : |  | MB |  |  | Serial Nr. | P001
Inner Layer Nr. |  | I004 | Cable I Nr. | 01C00003A
Outer Layer Nr. |  | E004 | Cable O Nr. | 02E00213C
INSULATION RESISTANCE
Before splice soldering
INNER LAYER --> OUTER LAYER |  |  |  | 23800 | MW | >1000MW
[V= 1KV 30"]
R[dc] of the Pole
I = | 1 | A
Temp.* : | 20 | °C |  | 1537 | mV
| POLE |  |  | 1537 | mW
| POLE [R20] |  |  | 1537 | mW
R[dc] of the Splice
I = | 30 | A
Temp.* : | 20 | °C |  | 1.941 | mV
| Splice |  |  | 64.7 | µW
INDUCTANCE
[Value from gain phase analyser]
|  |  |  | L | Q
[mH]
| POLE |  | 10Hz | 14.04 | 0.56
|  |  | 100Hz | 13.87 | 4.92
|  |  | 1000Hz | 13.07 | 15.3
DISCHARGE TEST
Whitout Strain
V = 100V/turn |  |  | T | 1050 | µS [Reference Pole]
| POLE | [4KV; 10 puls] | T | 1051 | µS
[Whith Strain [120 N /mm2 straight part and the stress fades down in the ends]
V = 120V/turn
| POLE |  | C.side T | 1051 | µS
|  |  | N.C. side T | 1051 | µS
[4.8KV; 10 puls]