## N-3029P
ELECTRICAL TESTS OF POLES / Pole
LHC/MMS TRACEABILITY INFORMATION
MAIN CONTRACTOR : |  |  |  |  | CONTRACT NUMBER : |  | F489
SUB CONTRACTOR : |  |  |  |  | CONTRACT NUMBER : |  | ----
[5 empty] | SPECIFICATION: |  | LHC-MMS/98-198 Rev. 2.0
COMPONENT NAME : |  |  | POLE |  | BNN SERIAL NUMBER : |  | N-3029P
CERN PART NUMBER : |  |  | HCMB__A010 |  | Serial Number : |  | ----
BNN DOC ID NUMBER : |  |  | CF0015_C__N-3029P |  | BNN ORDER NUMBER : |  | N.911004
CERN INSPECTION & TEST PLAN NUMBER : |  |  | ITP Step 7a to 7e |  | TEST NUMBER : |  | 7
NON CONFORMITY : |  |  | <No> |  | NON-CONFORMITY NUMBER :
BNN SERIAL NUMBER INNER LAYER : |  |  | N-3029I |  | BNN SERIAL NUMBER OUTER LAYER : |  | N-3029E
NAME OF TEST OPERATOR : |  |  | see ITP steps |  | WORKING PLACE : |  | ON WOODEN TABLE
NAME OF RESPONSIBLE : |  |  | Zehner |  | BBP-SDA-CODE : |  | -----
DATE OF TEST : |  | (Starting) | 07.05.03 |  | TIME : |  | -----
BNN INT. REG. NO : |  |  |  |  | DATE OF REPORT : |  | 2003-05-09
Cable "I" Number : |  |  | HCMB__A046-01B10197A |  | Serial Number "I" : |  | N-3029I
Cable "O" Number : |  |  | HCMB__A047-02K09501A |  | Serial Number "O" : |  | N-3029E
REQUIREMENTS OF TEST OBJECT/SPECIFICATION: |  |  |  | CERN: BNN: | LHC-MMS/98-198 Rev. 2.0 Annex B10 TABLE B Arbeitsanweisung CA0013_0
| INSULATION RESISTANCE |  | Date of Test: | 07.05.03 | Equipment: | Megger BM21 [BM 00138]
| [Before splice soldering] |  | [V = 1KV; 30"] |  | SIGN: | Zehentner | ITP step 7a
| INNER LAYER ----> OUTER LAYER |  |  |  | 133000 | MW | >1000MW
| R[dc] of the POLE |  | Date of Test: | 2003-05-09 | Equipment: | Kepco Power Supply [BM 00125], Testo 965 [BM 00116], HP34401A [BM 00122]
I = | 1 | A |  |  |  |  | ITP step 7b
Temp.* : | 25.6 | °C |  |  | 1560.8 | mV
| POLE |  |  |  | 1560.8 | mW | SIGN:
| POLE [R20] |  |  |  | 1528.278 | mW | Oswald
| R[dc] of the Splice |  | Date of Test: | 07.05.03 | Equipment: | Fug [BM 00127], Testo 965 [BM 00116], HP34401A [BM 00122]
I = | 30 | A |  |  |  |  | ITP step 7c
Temp.* : | 24.8 | °C |  |  | 2.061 | mV | SIGN:
| Splice |  |  |  | 67.40581 | µW | Zehentner
| INDUCTANCE |  | Date of Test: | 2003-05-09 | Equipment: | Kepco Power Supply [BM 00125], Solartron Gain Phase Analyser [BM 00124]
| [Value from gain phase analyser] |  |  |  | L [mH] | Q | ITP step 7d
| POLE |  |  | 10Hz | 13.34 | 0.5356
|  |  |  | 100Hz | 13.3 | 4.88 | SIGN:
|  |  |  | 1000Hz | 12.73 | 17.26 | Oswald
| DISCHARGE TEST |  | Date of Test: | 2003-05-09 | Equipment: | Seitz Impulse Tester [BM 00291]
| [Without Strain] |  | [V = 100V/turn; 4.0KV; 10puls] |  |  |  | ITP step 7e
|  |  |  | T | 992 | µS [Reference Pole]
| POLE |  |  | T | 988 | µS SIGN: | Oswald
| [With Strain] |  | Date of Test: | -----
| [120 N /mm2 straight part |  | [V = 120V/turn; 4.8KV; 10puls]
and the stress fades down in the ends] |  |  | Remark: This test can´t be executed due to the not available press provided by CERN
|  |  |  | C.side T | --------- | µS | (see annex E6)
| POLE |  |  | N.C. side T | --------- | µS SIGN:
|  | test by |  | supervisor |  | approval
name |  | Oswald |  | Zehner |  | Zehner
company |  | BNM |  | BNN |  | BNN
date |  | 2003-05-09
signature
Note on H7: Bei einer Wiederholungs-messung ist der Revisions-buchstabe (z.B. A) direkt an die BNN SERIAL NUMBER anzuhängen, z.B. N-0245PA)!

## Sheet1
2003-06-12 | [12 empty] | PRINCIPAL ELECTRICAL MEASUREMENT OF MB PRESERIE DIPOLES
NOELL Contrat: F303
| Inner Layer | Outer Layer | Pole | [5 empty] | Date | [6 empty] | Date | [6 empty] | Date
| Cable Nr. | Cable Nr. | Nr. | Poles | R | L | Splice | Discharge[2µF] |  |  | R | L | Discharge[2µF] | Poles > GRD | QHs > Poles |  |  | R | L | Discharge[2µF] | Poles > GRD | QHs > Poles
[5 empty] | [mW] | [mH] | [µW] | [µs] |  |  | [mW] | [mH] | [µs] | [GW] | [GW] |  |  | [mW] | [mH] | [µs] | [GW] | [GW]
H00001 |  |  | 109 | I Up | 1522.8 | 12.81 | 66 | 1040 | 2000-06-07 | 00 | 1527.26 | 9.76 | 1000 | 10 | 10 | 2001-06-03 | 01 | 1526.927 | 14.9 | 1.04 | 0.84 | 5 | 2002-06-20 | 01
|  |  | 110 | I Lw | 1527.8 | 12.8 | 70.6 | 1040 | 2000-06-15 |  | 1524.71 | 9.77 | 1000 |  |  |  |  | 1525.72 | 14.8 | 1.01
|  |  | 111 | II Up | 1521.5 | 12.73 | 78.6 | 1040 | 2000-07-27 |  | 1533.78 | 9.78 | 1000 | 10 | 10 |  |  | 1532.679 | 14.6 | 1.04
|  |  | 112 | II Lw | 1521.9 | 12.72 | 80.7 | 1040 | 2000-09-21 |  | 1525.9 | 9.77 | 1000 |  |  |  |  | 1534.794 | 14.4 | 1.02
H00002 |  |  | 113 | I Up | 1531.5 | 12.7 | 77.1 | 1040 | 2001-02-06 | 01 | 1523.272 | 15.2 | 1000 | 10 | 3.7 | 2001-04-23 | 01 | 1538.86 | 14.9 |  | 0.24 | 0.2 | 2002-07-13 | 01
|  |  | 114 | I Lw | 1527.4 | 12.7 | 79.3 | 1040 | 2001-02-06 |  | 1522.842 | 14.8 | 1000 |  |  |  |  | 1539.06 | 14.8
|  |  | 115 | II Up | 1534.6 | 12.73 | 75.9 | 1040 | 2001-02-06 |  | 1525.459 | 15 | 1000 | 15 | 5 |  |  | 1540.18 | 14.6
|  |  | 116 | II Lw | 1530.2 | 12.69 | 75.72028 | 1040 | 2001-02-06 |  | 1523.742 | 14.8 | 1000 |  |  |  |  | 1538.76 | 14.4
H00003 |  |  | 117 | I Up | 1532.4 | 12.76 | 74.3 | 1040 | 2001-03-20 | 01 | 1529.82 | 14.8 | 1000 | 30 | 7.5 | 2001-06-20 | 01 | 1533.6 | 14.8 | 1060 |  |  | 2003-01-20 | 03 | 2003-02-17
|  |  | 118 | I Lw | 1531.2 | 12.79 | 70.6 | 1040 | 2001-03-20 |  | 1531.99 | 14.6 | 1000 |  |  |  |  | 1534.42 | 14.7 | 1050 | 1 | 30
|  |  | 119 | II Up | 1532.1 | 12.69 | 69 | 1040 | 2001-03-21 |  | 1532.1 | 14.9 | 1000 | 7.5 | 7.5 |  |  | 1534.07 | 14.6 | 1060
|  |  | 120 | II Lw | 1533.8 | 12.77 | 72.5 | 1040 | 2001-03-21 |  | 1530.6 | 14.6 | 1000 |  |  |  |  | 1535.52 | 14.2 | 1050
H00004 |  |  | 121 | I Up | 1528.9 | 12.67 | 71.6 | 1040 | 2001-06-28 | 01 | 1530.15 | 14.9 | 1000 | 3 | 4.3 | 2001-09-10 | 01 | 1528.93 | 14.8 | 1060 |  |  | 2002-08-06 | 02
|  |  | 122 | I Lw | 1527.9 | 12.72 | 70.8 | 1040 | 2001-06-28 |  | 1528.71 | 14.7 | 1000 |  |  |  |  | 1528.06 | 14.5 | 1050 | 50 | 30
|  |  | 123 | II Up | 1532 | 12.71 | 67.9 | 1040 | 2001-07-02 |  | 1529.29 | 15 | 1000 | 4 | 4.3 |  |  | 1528.63 | 14.8 | 1060
|  |  | 124 | II Lw | 1529.2 | 12.7 | 68.8 | 1040 | 2001-07-06 |  | 1529.11 | 14.8 | 1000 |  |  |  |  | 1527.8 | 14.5 | 1050
H00005 |  |  | 125 | I Up | 1532 | 12.73 | 70.8 | 1040 | 2001-09-25 | 01 | 1530.57 | 14.7 | 1000 | 10 | 6 | 2001-11-15 | 01 | 1527.89 | 15.2 | 1005 |  |  | 2002-08-05 | 02 | 2003-02-26
|  |  | 126 | I Lw | 1530.6 | 12.79 | 66.8 | 1040 | 2001-08-07 |  | 1531.48 | 14.5 | 1000 |  |  |  |  | 1544.3 | 15 | 1005 | 0.5 | 30
|  |  | 127 | II Up | 1529.2 | 12.77 | 64 | 1040 | 2001-08-07 |  | 1531.44 | 14.8 | 1000 | 10 | 6 |  |  | 1528.99 | 14.8 | 1005
|  |  | 128 | II Lw | 1535.4 | 12.81 | 67.4 | 1040 | 2001-10-13 |  | 1531.54 | 14.6 | 1000 |  |  |  |  | 1534.57 | 14.5 | 1006
H00006 |  |  | 129 | I Up | 1529.7 | 12.77 | 69 | 1040 | 2001-08-09 | 01 | 1529.06 | 15 | 1000 | 10 | 30 | 2002-10-22 | 02 | 1546.63 | 15.4 | 1070 |  |  | 2002-09-13 | 02
|  |  | 130 | I Lw | 1533.4 | 12.76 | 67.7 | 1040 | 2001-08-10 |  | 1528.55 | 14.7 | 1000 |  |  |  |  | 1549.61 | 15.4 | 1070 | 50 | 30
|  |  | 131 | II Up | 1528 | 12.8 | 70 | 1040 | 2001-08-09 |  | 1529.29 | 14.8 | 1000 | 10 | 15 |  |  | 1546.05 | 15 | 1070
|  |  | 132 | II Lw | 1531.6 | 12.79 | 66.9 | 1040 | 2001-08-13 |  | 1528.05 | 14.7 | 1000 |  |  |  |  | 1546.18 | 14.8 | 1060
H00007 |  |  | 133 | I Up | 1538 | 12.72 | 71.9 | 1050 | 2001-11-29 | 01 | 1529.05 | 14.8 | 1000 | 8.5 | 5 | 2002-01-24 | 02 | 1545.06 | 14.9 | 1006 |  |  | 2002-08-26 | 02
|  |  | 134 | I Lw | 1535.5 | 12.73 | 72 | 1050 | 2001-11-27 |  | 1528.42 | 14.6 | 1000 |  |  |  |  | 1547.11 | 14.7 | 1005 | 0.3 | 0.6
|  |  | 135 | II Up | 1525.1 | 12.69 | 69 | 1050 | 2001-11-30 |  | 1528.93 | 15 | 1000 | 10 | 5 |  |  | 1543.79 | 14.5 | 1005
|  |  | 136 | II Lw | 1526.9 | 12.8 | 72 | 1050 | 2001-12-05 |  | 1526.75 | 14.7 | 1000 |  |  |  |  | 1542.94 | 14.2 | 1005
H00008 |  |  | 137 | I Up | 1527.7 | 12.74 | 63.5 | 1050 | 2001-11-26 | 01 | 1534.17 | 15.1 | 1000 | 25 | 4.2 | 2002-02-12 | 02 | 1526.38 | 15.3 | 1080 |  |  | 2003-03-06 | 03 | 2003-04-03
|  |  | 138 | I Lw | 1524.4 | 12.76 | 40.6 | 1050 | 2001-12-05 |  | 1534.12 | 14.8 | 1000 |  |  |  |  | 1526.26 | 15.2 | 1070 | 4.2 | 30
|  |  | 139 | II Up | 1539 | 12.82 | 65.2 | 1050 | 2001-12-06 |  | 1534.05 | 15.1 | 1000 | 12 | 4.2 |  |  | 1525.75 | 15 | 1080
|  |  | 140 | II Lw | 1537.4 | 12.77 | 68 | 1050 | 2002-12-07 |  | 1533.68 | 14.8 | 1000 |  |  |  |  | 1525.44 | 14.7 | 1070
H00009 |  |  | 141 | I Up | 1527.5 | 12.75 | 67.8 | 1050 | 2001-01-25 | 02 | 1524.79 | 15.2 | 1000 | 10 | 5 | 2002-03-01 | 02 | 1533.48 | 15 | 1060 |  |  | 2002-11-29 | 02
|  |  | 142 | I Lw | 1531.2 | 12.7 | 65.9 | 1050 | 2002-01-28 |  | 1526.63 | 15 | 1000 |  |  |  |  | 1536.11 | 14.8 | 1060 | 2.5 | 30
|  |  | 143 | II Up | 1527.4 | 12.77 | 65.8 | 1040 | 2002-01-29 |  | 1524.38 | 15.1 | 1000 | 10 | 5 |  |  | 1533.07 | 14.5 | 1060
|  |  | 144 | II Lw | 1529.9 | 12.71 | 68.6 | 1040 | 2002-01-29 |  | 1526.37 | 14.7 | 1000 |  |  |  |  | 1533.57 | 14.2 | 1050
H00010 |  |  | 145 | I Up | 1528.5 | 12.74 | 68.8 | 1050 | 2002-01-24 | 02 | 1527.95 | 14.7 | 990 | 5 | 10 | 2002-11-05 | 02
|  |  | 146 | I Lw | 1529 | 12.69 | 63.8 | 1040 | 2002-01-29 |  | 1530.06 | 14.6 | 990
|  |  | 147 | II Up | 1527.8 | 12.74 | 66.6 | 1040 | 2002-02-01 |  | 1528.08 | 14.9 | 990 | 6 | 10
| 01E00007E | 02K01402A | 148 | II Lw | 1523.93 | 12.63 | 74.18 | 1040 | 2002-10-09 |  | 1529.03 | 14.5 | 990
| Inner Layer | Outer Layer | Pole | [5 empty] | Date | [6 empty] | Date | [6 empty] | Date
| Cable Nr. | Cable Nr. | Nr. | Poles | R | L | Splice | Discharge[2µF] |  |  | R | L | Discharge[2µF] | Poles > GRD | QHs > Poles |  |  | R | L | Discharge[2µF] | Poles > GRD | QHs > Poles
[5 empty] | [mW] | [mH] | [µW] | [µs] |  |  | [mW] | [mH] | [µs] | [GW] | [GW] |  |  | [mW] | [mH] | [µs] | [GW] | [GW]
H00011 |  |  | 149 | I Up | 1528.1 | 12.67 | 65.5 | 1040 | 2002-03-04 | 02 | 1526.36 | 15.1 | 1000 | 15 | 7.5 | 2002-07-31 | 02 | 1526.08 | 15.1 | 1060 |  |  | 2002-10-29 | 02
|  |  | 150 | I Lw | 1531.3 | 12.74 | 67 | 1040 | 2002-03-05 |  | 1526.49 | 14.7 | 1000 |  |  |  |  | 1525.79 | 15 | 1050 | 50 | 30
|  |  | 151 | II Up | 1525.7 | 12.74 | 68.8 | 1040 | 2002-03-07 |  | 1524.87 | 15 | 1000 | 5 | 7.5 |  |  | 1525.26 | 14.7 | 1060
|  |  | 153 | II Lw | 1527.2 | 12.77 | 65.6 | 1040 | 2002-03-06 |  | 1530.24 | 14.7 | 1000 |  |  |  |  | 1531.99 | 14.5 | 1050
H00012 |  |  | 154 | I Up | 1532.7 | 12.71 | 67 | 1040 | 2002-04-19 | 02 | 1525.37 | 14.8 | 1000 | 60 | 60 | 2002-08-02 | 02 | 1537.21 | 14.9 | 1070 |  |  | 2002-12-11 | 02
| 01E00003C | 02K01901B | 155 | I Lw | 1530.74 | 12.68 | 69.07 | 1040 | 2002-05-14 |  | 1526.03 | 14.6 | 1000 |  |  |  |  | 1544 | 14.7 | 1080 | 8 | 30
| 01E00005A | 02K01901C | 156 | II Up | 1532.19 | 12.7 | 69.26 | 1040 | 2002-05-02 |  | 1526.42 | 14.9 | 1000 | 60 | 60 |  |  | 1537.77 | 15 | 1080
| 01E00006A | 02K01902A | 157 | II Lw | 1535.26 | 12.7 | 64.65 | 1040 | 2002-02-14 |  | 1527.66 | 14.8 | 1000 |  |  |  |  | 1551.27 | 14.7 | 1070
H00012_V2 |  |  | 154 | I Up | 1532.7 | 12.71 | 67 | 1040 | 2002-04-19 | 02 | 1525.37 | 14.8 | 1000 | 60 | 60 | 2002-08-02 | 02 | 1527.4 | 14.9 | 1070 |  |  | 2003-02-28 | 03
| 01E00003C | 02K01901B | 155 | I Lw | 1530.74 | 12.68 | 69.07 | 1040 | 2002-05-14 |  | 1526.03 | 14.6 | 1000 |  |  |  |  | 1526.98 | 14.8 | 1060 | 50 | 30
| 01E00005A | 02K01901C | 156 | II Up | 1532.19 | 12.7 | 69.26 | 1040 | 2002-05-02 |  | 1526.42 | 14.9 | 1000 | 60 | 60 |  |  | 1528.06 | 15 | 1070
| 01E00006A | 02K01902A | 157 | II Lw | 1535.26 | 12.7 | 64.65 | 1040 | 2002-02-14 |  | 1527.66 | 14.8 | 1000 |  |  |  |  | 1530.6 | 14.8 | 1060
H00013 |  |  | 158 | I Up | 1525.1 | 12.66 | 69.4 | 1040 | 2002-04-18 | 02 | 1536.54 | 14.9 | 1000 |  |  | 2002-08-07 | 02 | 1533.42 | 14.5 | 1060 |  |  | 2003-02-05 | 03
| 01E00008E | 02K02001B | 159 | I Lw | 1528.29 | 12.64 | 68.65 | 1040 | 2002-05-08 |  | 1536.84 | 14.6 | 990 |  |  |  |  | 1539.76 | 14.3 | 1080 | 1.5 | 30
| 01E00008F | 02K02001C | 160 | II Up | 1535.53 | 12.7 | 67.22 | 1040 | 2002-05-06 |  | 1535.54 | 14.8 | 1000 |  |  |  |  | 1533.43 | 14.5 | 1070
| 01E00008H | 02K02002A | 161 | II Lw | 1529.12 | 12.7 | 68.18 | 1040 | 2002-05-13 |  | 1536.9 | 14.7 | 990 |  |  |  |  | 1540.52 | 14.4 | 1060
H00014 | 01B10057A | 02K02101A | 162 | I Up | 1520.59 | 12.61 | 70.47 | 1040 | 2002-09-17 | 02 | 1526.03 | 14.8 | 990 | 6 | 6 | 2002-11-11 |  | 1523.77 | 14.4 | 1040 |  |  | 2003-02-17 | 03 | 2003-03-07
| 01B10051A | 02K02101B | 163 | I Lw | 1517.72 | 12.67 | 71.67 | 1040 | 2002-09-17 |  | 1525.39 | 14.6 | 990 |  |  |  |  | 1523.4 | 14.3 | 1050 | 50 | 30
| 01B10051C | 02K02101C | 164 | II Up | 1519.64 | 12.66 | 69.08 | 1040 | 2002-09-19 |  | 1525.91 | 14.9 | 990 | 6 | 6 |  |  | 1522.83 | 14.4 | 1060
| 01B10051D | 02K02102A | 165 | II Lw | 1525.76 | 12.66 | 73.04 | 1040 | 2002-09-26 |  | 1523.73 | 14.7 | 990 |  |  |  |  | 1525.68 | 14.2 | 1060
H00015 | 01B10057A | 02K02701A | 166 | I Up | 1522.9 | 12.67 | 74.05 | 1040 | 2002-09-09 | 02 | 1516.13 | 14.7 | 1000 | 16 | 6 | 2002-11-29 | 02 | 1527.49 | 15.1 | 1060 |  |  | 2003-02-20 | 03 | 2003-03-14
| 01B10057B | 02K02701B | 167 | I Lw | 1521.34 | 12.66 | 70.19 | 1040 | 2002-09-12 |  | 1517.58 | 14.7 | 1000 |  |  |  |  | 1528.03 | 14.9 | 1060 | 50 | 30
| 01B10058A | 02K02701C | 168 | II Up | 1522.49 | 12.65 | 65.4 | 1040 | 2002-09-13 |  | 1517.09 | 15 | 1000 | 12 | 5 |  |  | 1528.22 | 14.9 | 1070
| 01B10058B | 02K02702A | 169 | II Lw | 1522.92 | 12.66 | 74.28 | 1040 | 2002-09-16 |  | 1517.94 | 14.7 | 996 |  |  |  |  | 1531.01 | 14.7 | 1060
H00016 | 01B10059A | 02K02801A | 170 | I Up | 1521.35 | 12.6 | 74.82 | 1040 | 2002-09-20 | 02 | 1518.17 | 14.9 | 1000 | 10 | 60 | 2002-12-17 | 02 | 1520.19 | 15.6 | 1080 |  |  | 2003-03-04 | 03 | 2003-04-16
| 01B10060A | 02K02801B | 171 | I Lw | 1525.59 | 12.68 | 67.01 | 1040 | 2002-10-07 |  | 1520.58 | 14.7 | 1000 |  |  |  |  | 1521.45 | 15.5 | 1070 | 50 | 30
| 01B10060A | 02K02801C | 172 | II Up | 1523.89 | 12.71 | 75.13 | 1040 | 2002-11-26 |  | 1517.51 | 15 | 1000 | 6 | 5 |  |  | 1519.68 | 15.3 | 1080
| 01B10062A | 02K02802A | 173 | II Lw | 1510.34 | 12.75 | 70.24 | 1040 | 2002-11-26 |  | 1518.87 | 14.7 | 996 |  |  |  |  | 1520.96 | 15.1 | 1070
H00017 | 01B10063A | 02K03101B | 174 | I Up | 1524.14 | 12.7 | 70.51 | 1040 | 2002-11-26 | 02 | 1531.28 | 15 | 1000 | 10 | 60 | 2003-01-29 | 03 | 1525.79 | 15.1 | 1060 |  |  |  | 03 | 2003-03-25
| 01B10063B | 02K03101B | 175 | I Lw | 1522.91 | 12.61 | 73.19 | 1040 | 2002-12-12 |  | 1531.45 | 14.6 | 1000 |  |  |  |  | 1525.55 | 15 | 1050 | 50 | 30 | 2003-03-21
| 01B10063C | 02K03101C | 176 | II Up | 1525.84 | 12.69 | 68.62 | 1040 | 2002-12-17 |  | 1528.74 | 14.9 | 1000 | 10 | 60 |  |  | 1525.69 | 14.8 | 1060
| 01B10063D | 02K03102A | 177 | II Lw | 1524.52 | 12.7 | 78.32 | 1040 | 2002-12-19 |  | 1531.47 | 14.6 | 1000 |  |  |  |  | 1526.78 | 14.4 | 1050
H00018 | 01B10064A | 02K03201B | 178 | I Up | 1524.61 | 12.66 | 64.55 | 1040 | 2002-11-29 | 02 | 1515.27 | 14.8 | 1000 | 10 | 60 | 1930-01-23 | 03 | 1519.89 | 14.5 | 1060 |  |  |  | 03 | 2003-05-12
| 01B10064B | 02K03201B | 179 | I Lw | 1520.66 | 12.66 | 69.1 | 1040 | 2002-12-18 |  | 1517.96 | 14.6 | 1000 |  |  |  |  | 1519.61 | 14.5 | 1050 | 50 | 30 | 2003-03-26
| 01B10065A | 02K03201C | 180 | II Up | 1524.28 | 12.63 | 76 | 1040 | 2002-12-13 |  | 1515.24 | 14.9 | 1000 | 10 | 50 |  |  | 1519.03 | 14.6 | 1060
| 01B10065B | 02K03202A | 181 | II Lw | 1524.93 | 12.66 | 68.9 | 1040 | 2002-12-19 |  | 1517.09 | 14.7 | 1000 |  |  |  |  | 1519.44 | 14.3 | 1050
H00019 | 01B10066A | 02K03401A | 182 | I Up | 1525.05 | 12.62 | 69.33 | 1040 | 2002-12-20 | 02 | 1526.54 | 14.8 | 1000 | 10 | 50 | 2003-02-06 | 03 | 1514.65 | 14.5 | 1060 |  |  | 2000-03-25 | 03
| 01B10066B | 02K03401B | 183 | I Lw | 1524.1 | 12.63 | 77.54 | 1040 | 2002-02-19 |  | 1529.7 | 14.5 | 1000 |  |  |  |  | 1514.69 | 14.4 | 1050 | 50 | 30
| 01B10066C | 02K03401C | 184 | II Up | 1535.95 | 12.71 | 71.12 | 1040 | 2002-12-20 |  | 1525.83 | 14.8 | 1000 | 10 | 50 |  |  | 1513.98 | 14.6 | 1060
| 01B10066D | 02K03402A | 185 | II Lw | 1523.53 | 12.73 | 71.48 | 1040 | 2003-01-14 | 03 | 1530.54 | 14.6 | 1000 |  |  |  |  | 1515.68 | 14.4 | 1050
H00020 | 01B10066E | 02K03801B | 186 | I Up | 1524.72 | 12.74 | 67.11 | 1040 | 2003-01-24 | 03 | 1513.58 | 14.9 | 1000 | 10 | 7.5 | 2003-02-12 | 03 | 1522.47 | 15.1 | 1060 |  |  | 2003-03-27 | 03
| 01B10066F | 02K03301C | 187 | II Up | 1524.4 | 12.76 | 71.92 | 1040 | 2003-01-28 |  | 1515.54 | 14.5 | 1000 |  |  |  |  | 1523.02 | 14.9 | 1050 | 50 | 30
| 01B10067A | 02K03801B | 188 | I Lw | 1517.24 | 12.66 | 71.9 | 1040 | 2003-01-23 |  | 1514.45 | 14.8 | 1000 | 10 | 7.5 |  |  | 1522.97 | 14.7 | 1060
| 01B10067B | 02K03801C | 189 | II Lw | 1523.71 | 12.7 | 69.65 | 1040 | 2003-01-28 |  | 1517.38 | 14.6 | 1000 |  |  |  |  | 1525.81 | 14.6 | 1050
H00021 | 01B10068A | 02K03901A | 190 | I Up | 1528.04 | 12.66 | 73.36 | 1040 | 2003-01-31 | 03 | 1513.46 | 14.9 | 1000 | 10 | 10 | 2003-02-20 | 03 | 1513.68 | 14.6 | 1060 |  |  | 2003-04-08 | 03 | 2003-05-22
| 01B10068B | 02K03901B | 191 | I Lw | 1532.83 | 12.72 | 76.34 | 1040 | 2003-01-29 |  | 1513.55 | 14.7 | 1000 |  |  |  |  | 1518.46 | 14.5 | 1060 | 50 | 30
| 01B10068C | 02K03901C | 192 | II Up | 1522.95 | 12.69 | 65.28 | 1040 | 2003-01-29 |  | 1513.65 | 14.9 | 1000 | 10 | 7.5 |  |  | 1513.58 | 14.5 | 1040
| 01B10068D | 02K03902A | 193 | II Lw | 1522.46 | 12.69 | 70.52 | 1040 | 2003-01-31 |  | 1514.76 | 14.7 | 1000 |  |  |  |  | 1519.43 | 14.2 | 1040
H00022 | 01B10069A | 02K04001A | 194 | I Up | 1522.98 | 12.75 | 69.8 | 1040 | 2003-02-04 | 03 | 1514.82 | 14.7 | 1000 | 7.5 | 6 | 2003-03-11 | 03 | 1509.49 | 14.9 | 1060 |  |  | 2003-04-17 | 03
| 01B10070A | 02K04001B | 195 | II Up | 1521.7 | 12.67 | 71.02 | 1040 | 2003-02-19 |  | 1519.89 | 14.5 | 1000 |  |  |  |  | 1510.59 | 14.9 | 1070 | 50 | 30
| 01B10071A | 02K04001C | 196 | I Lw | 1521.87 | 12.64 | 70.68 | 1040 | 2003-02-19 |  | 1516.08 | 14.8 | 1000 | 60 | 6 |  |  | 1510.62 | 14.6 | 1060
| 01B10072A | 02K04002A | 197 | II Lw | 1519.3 | 12.74 | 68.39 | 1040 | 2003-02-20 |  | 1519.81 | 14.5 | 1000 |  |  |  |  | 1509.26 | 14.4 | 1050
H00023 | 01B10092A | 02K04101A | 198 | I Up | 1519.72 | 12.71 | 67.78 | 1040 | 2003-02-20 | 03 | 1511.13 | 14.8 | 1000 | 10 | 3.3 | 2003-03-18 | 03
| 01B10092B | 02K04101B | 199 | I Lw | 1519.87 | 12.76 | 66.65 | 1040 | 2003-02-21 |  | 1513.11 | 14.6 | 1000
| 01B10092C | 02K04101C | 200 | II Up | 1525.24 | 12.74 | 68.08 | 1040 | 2003-02-28 |  | 1510.74 | 14.8 | 1000 | 10 | 4.3
| 01B10092D | 02K04101D | 201 | II Lw | 1521.89 | 12.66 | 74.65 | 1040 | 2003-02-04 |  | 1513.08 | 14.5 | 1000
H00024 | 01B10093A | 02K04800A | 202 | I Up | 1531.07 | 12.7 | 71.69 | 1040 | 2003-02-04 | 03 | 1524.72 | 15 | 1000 | 9 | 4.3 | 2003-03-24 | 03 | 1516.51 | 14.6 | 1060 |  |  | 2003-05-09 | 03
| 01B10093B | 02K04800B | 203 | I Lw | 1517.85 | 12.67 | 70.76 | 1040 | 2003-03-03 |  | 1525.52 | 14.7 | 1000 |  |  |  |  | 1515.89 | 14.4 | 1060 | 1.2 | 30
| 01B10093C | 02K04800C | 204 | II Up | 1521.35 | 12.73 | 76.82 | 1040 | 2003-03-05 |  | 1523.9 | 14.9 | 1000 | 9 | 4.3 |  |  | 1516.04 | 14.5 | 1060
| 01B10093D | 02K04800D | 205 | II Lw | 1517.78 | 12.69 | 70.74 | 1040 | 2003-03-05 |  | 1526.69 | 14.7 | 1000 |  |  |  |  | 1516.47 | 14.2 | 1050
H00025 | 01B10094A | 02K04901A | 206 | I Up | 1518.7 | 12.69 | 66.17 | 1040 | 2003-02-20 | 03 | 1516.14 | 14.7 | 1000 | 7.5 | 3.75 | 2003-03-28 | 03
| 01B10094B | 02K04901B | 207 | I Lw | 1520.67 | 12.71 | 67.65 | 1040 | 2003-02-28 |  | 1516.43 | 14.4 | 1000
| 01B10094C | 02K04901C | 208 | II Up | 1518.87 | 12.65 | 72.1 | 1040 | 2003-03-05 |  | 1515.18 | 14.8 | 1000 | 7.5 | 4.3
| 01B10094D | 02K04902A | 209 | II Lw | 1518.53 | 12.62 | 69.42 | 1040 | 2003-03-06 |  | 1517.43 | 14.4 | 1000
H00026 | 01B10095A | 02K05000A | 210 | I Up | 1518.38 | 12.73 | 68.08 | 1040 | 2003-03-07 | 03 | 1524.21 | 11.2 | 940 | 5 | 3.7 | 2003-05-24 | 03
nouvelle tôle | 01B10096A | 02K05300C | 230 | I Lw | 1530.88 | 12.7 | 68.95 | 996 | 2003-05-13 |  | 1524.19 | 11.2 | 940 | [12 empty] | 0.7619048
de glissement | 01B10097A | 02K05000C | 212 | II Up | 1519.61 | 12.72 | 66.62 | 1040 | 2003-03-10 |  | 1523.33 | 11.3 | 940 | 6 | 3.7 | [10 empty] | 1.289474
| 01B10098A | 02K05000D | 213 | II Lw | 1525.23 | 12.76 | 68.39 | 1040 | 2003-02-11 |  | 1524.21 | 11.1 | 940
H00027 | 01B10160A | 02K07101A | 214 | I Up | 1522.85 | 12.67 | 69.67 | 1040 | 2003-02-17 | 03 | 1525.001 | 15 | 950 | 8.8 | 4.3 | 2003-04-02 | 03 | 1524.35 | 14.6 | 1060 |  |  | 2003-05-14 | 03
| 01B10160B | 02K07101B | 215 | I Lw | 1526.16 | 12.67 | 71.91 | 1040 | 2003-03-11 |  | 1525.732 | 14.7 | 950 |  |  |  |  | 1530.12 | 14.5 | 1050 | 0.8 | 30
| 01B10161A | 02K07101C | 216 | II Up | 1523.74 | 12.75 | 70.57 | 1040 | 2003-03-10 |  | 1524.264 | 15 | 950 | 7.5 | 3.8 |  |  | 1523.51 | 14.5 | 1060
| 01B10161B | 02K07101D | 217 | II Lw | 1521.55 | 12.67 | 69.78 | 1040 | 2003-03-17 |  | 1524.739 | 14.7 | 950 |  |  |  |  | 1533.36 | 14.3 | 1050
H00028 | 01B10162A | 02K05601D | 218 | I Up | 1518.16 | 12.75 | 68.65 | 1040 | 2003-02-26 | 03 | 1513.52 | 14.8 | 950 | 10 | 4.3 | 2003-04-10 | 03
| 01B10162B | 02K07202A | 219 | I Lw | 1524.38 | 12.66 | 70.28 | 1040 | 2003-02-24 |  | 1546.21 | 14.4 | 950
| 01B10162C | 02K07101C | 220 | II Up | 1520.63 | 12.64 | 69.34 | 1040 | 2003-03-11 |  | 1515.47 | 14.7 | 950 | 7.5 | 4.3
| 01B10162D | 02K07201C | 221 | II Lw | 1529.27 | 12.63 | 67.34 | 1040 | 2003-03-18 |  | 1516.19 | 14.6 | 950
H00029 | 01B10162H | 02K07302A | 222 | I Up | 1524.22 | 12.71 | 70.36 | 1040 | 2003-03-19 | 03 | 1523.85 | 14.8 | 950 | 8.8 | 4.3 | 2003-04-09 | 03
| 01B10162G | 02K07301C | 223 | I Lw | 1521.99 | 12.74 | 69.25 | 1040 | 2003-03-20 |  | 1523.58 | 14.7 | 950
| 01B10162F | 02K07301B | 224 | II Up | 1518.83 | 12.72 | 68.29 | 1040 | 2003-03-07 |  | 1522.88 | 14.9 | 950 | 7.5 | 3.8
| 01B10162E | 02K07301A | 225 | II Lw | 1519.01 | 12.72 | 70.08 | 1040 | 2003-02-25 |  | 1523.75 | 14.7 | 950
H00030 | 01B10163A | 02K07401A | 226 | I Up | 1520.58 | 12.7 | 73.57 | 1040 | 2003-03-10 | 03 | 1521.09 | 14.9 | 950 | 7.8 | 4.3 | 2003-04-14 | 03
| 01B10163B | 02K07401B | 227 | I Lw | 1525.55 | 12.69 | 72.27 | 1040 | 2003-03-18 |  | 1520.76 | 14.8 | 950
| 01B10163C | 02K07401C | 228 | II Up | 1519.58 | 12.67 | 73.55 | 1040 | 2003-03-12 |  | 1521.68 | 15 | 950 | 8.5 | 4.3
| 01B10163D | 02K07401D | 229 | II Lw | 1531.47 | 12.7 | 68.89 | 1040 | 2003-03-20 |  | 1521.55 | 14.7 | 950
H00031 |  |  | 3001 | I Up | [5 empty] | 03 | [6 empty] | 03
|  |  | 3002 | I Lw
|  |  | 3003 | II Up
|  |  | 3004 | II Lw
H00032 |  |  | 3005 | I Up
|  |  | 3006 | I Lw
|  |  | 3007 | II Up
|  |  | 3008 | II Lw
H00033 |  |  | 3009 | I Up
|  |  | 3010 | I Lw
|  |  | 3011 | II Up
|  |  | 3012 | II Lw
H00034 | 01B10181A | 02K08201A | 3013 | I Up | 1522.63 | 12.62 | 70.59 | 992 | 2003-04-07 | 03 | 1536.6 | 11 | 940 | 7.5 | 5 | 2003-05-12 | 03
| 01B10181B | 02K08201B | 3014 | I Lw | 1522.92 | 12.63 | 74.53 | 992 | 2003-04-08 |  | 1536.34 | 10.9 | 940
| 01B10181C | 02K08201C | 3015 | II Up | 1522.65 | 12.65 | 68.79 | 992 | 2003-04-09 |  | 1537.32 | 11.1 | 940 | 8 | 5
| 01B10181D | 02K08201D | 3016 | II Lw | 1523.42 | 12.69 | 65.19 | 996 | 2003-04-09 |  | 1536.91 | 10.9 | 940 | .
H00035 |  |  | 3017
3018
3019
3020
H00036 |  |  | 3021
3022
3023
3024
3025
3026
3027
3028
3029
3030
3031
3032
3033
3034
3035
3036
3037
3038
3039
3040
3041
3042
3043
3044
3045
3046
3047
3048
3049
3050
3051
3052
3053
3054
3055
3056
3057
3058
3059
3060
COILS IN AIR
COLLARED COILS
COLDMASS
COILS IN AIR
COLLARED COILS
COLDMASS