## Coils-Coll.
ELECTRICAL TESTS OF DIPOLES | [11 empty] | RAW_Data [Logger] | [5 empty] | RAW_Data [Gain Phase Analyser]
AFTER COLLARING
(WITH BEAM TUBES) | [9 empty] | [DataQHs_Cl] |  | [DataPoles_Cl]
[10 empty] | QHs |  | Poles | Poles | Poles | f | Q | L |  | Q | L
[10 empty] | [W] |  | [V] | [mW] | R20[mW] | [Hz] |  | [mH] |  |  | [mH]
MAIN CONTRACTOR : |  |  | ALSTOM |  | CONTRACT NUMBER : F461 |  |  |  | YT111 | 21.5038 | Magnet | 6.1099 | 6109.91 | 5978.3855 | 10 | 0.867 | 21.9 |  | 0.867 | 21.8
SUB CONTRACTOR : |  |  | Jeumont Industrie |  | CONTRACT NUMBER : F461 |  |  |  | YT112 | 21.3096 | Aperture1 | 3.0539 | 3053.926 | 2988.1859 | 100 | 3.05 | 20.6 |  | 3.05 | 20.5
[9 empty] | YT121 | 21.3062 | Aperture2 | 3.056 | 3055.965 | 2990.181 | 1000 | 0.661 | 6.19 |  | 0.742 | 6.66
COMPONENT NAME : |  |  | Collared Coils | [5 empty] | YT122 | 21.6979 | Apt1 Pup | 1.527 | 1526.999 | 1494.1282
CERN PART NUMBER : |  |  | HCMBAR_A00101 |  | Serial Number : |  | 000144 |  | YT211 | 20.7785 | Apt1 Plw | 1.5269 | 1526.923 | 1494.0538 | 10 | 0.867 | 21.8 |  | 0.867 | 21.9
[9 empty] | YT212 | 20.6594 | Apt2 Pup | 1.5293 | 1529.255 | 1496.3356 | 100 | 3.03 | 20.5 |  | 3.03 | 20.4
CERN INSPECTION & TEST PLAN NUMBER : ITP Step 9a to 9l |  |  |  |  | TEST NUMBER : |  | 9a to 9l |  | YT221 | 21.4308 | Apt2 Plw | 1.5267 | 1526.698 | 1493.8337 | 1000 | 0.649 | 6.04 |  | 0.782 | 6.72
NON CONFORMITY: |  |  | Yes/No |  | NON CONFORMITY: |  | Number |  | YT222 | 21.3039
[15 empty] | 10 | 0.871 | 43.8 |  | 0.871 | 43.8
NAME OF TEST OPERATOR: |  |  | JARDOT/WENDEL | [11 empty] | 100 | 3.04 | 41.1 |  | 3.07 | 41.1
NAME OF RESPONSIBLE: | [14 empty] | 1000 | 0.655 | 12.2 |  | 0.758 | 13.4
DATE OF TEST : |  |  | 2004-02-07 |  | TIME :
[15 empty] | 10 | 0.871 | 87.4
[15 empty] | 100 | 3.06 | 82.2
[15 empty] | 1000 | 0.699 | 25.5
R[dc] of the Poles |  |  | ITP step 9a
I = | 1 | A | Apt 1 | [ext] |  | Apt 2 | [int]
Temp.* : | 25.5 | °C | Upper | Lower |  | Upper | Lower
Humidite: | 35.8 | % | [mW] | [mW] |  | [mW] | [mW]
Poles |  |  | 1526.999 | 1526.923 |  | 1529.255 | 1526.698
Poles [20°C] |  |  | 1494.1282 | 1494.0538 |  | 1496.3356 | 1493.8337
D1 & D2 |  |  | 2988.1859 | mW |  | 2990.181 | mW
Magnet |  |  |  | 5978.3855 | mW
|  | Poles Nr. | JP 574 | JP 575 |  | JP 576 | JP 577
R[dc] of the Quench Heaters |  |  | ITP step 9b
|  |  | Apt 1 | [ext] |  | Apt 2 | [int]
|  |  | Left | Right |  | Left | Right
|  |  | [W] | [W] |  | [W] | [W]
D1 & D2 |  |  | 21.5038 | 21.3062 |  | 20.7785 | 21.4308
|  |  | 21.3096 | 21.6979 |  | 20.6594 | 21.3039
Capacitance |  |  | ITP step 9d & 9e
[ Megger 1000V ; > 1'] |  |  | Apt 1 | [ext] |  | Apt 2 | [int]
QHs -----> Dipoles |  |  | 200 | nF |  | 200 | nF
D1 & D2 -----> Ground |  |  | 200 | nF |  | 200 | nF
Magnet -----> Ground |  |  |  | 330 | nF
ELECTRICAL TESTS OF DIPOLES
AFTER COLLARING
(WITH BEAM TUBES)
Serial Nr: | 000144 |  |  |  |  | Date: | 2004-02-07
INDUCTANCE L/Q[10Hz] |  |  | ITP step 9c
|  |  | Apt 1 | [ext] |  | Apt 2 | [int]
|  |  | Upper | Lower |  | Upper | Lower
|  |  | [mH] | [mH] |  | [mH] | [mH]
POLES |  | (L) | 21.9 | 21.8 |  | 21.8 | 21.9
|  | (Q) | 0.867 | 0.867 |  | 0.867 | 0.867
D1 & D2 |  | (L) | 43.8 | mH |  | 43.8 | mH
|  | (Q) | 0.871 |  |  | 0.871
Magnet |  |  | (L) | 87.4 | mH
|  |  | (Q) | 0.871
INDUCTANCE L/Q[100Hz] |  |  | ITP step 9c
|  |  | Apt 1 | [ext] |  | Apt 2 | [int]
|  |  | Upper | Lower |  | Upper | Lower
|  |  | [mH] | [mH] |  | [mH] | [mH]
POLES |  | (L) | 20.6 | 20.5 |  | 20.5 | 20.4
|  | (Q) | 3.05 | 3.03 |  | 3.04 | 3.03
D1 & D2 |  | (L) | 41.1 | mH |  | 41.1 | mH
|  | (Q) | 3.04 |  |  | 3.07
Magnet |  |  | (L) | 82.2 | mH
|  |  | (Q) | 3.06
INDUCTANCE L/Q[1.0KHz] |  |  | ITP step 9c
|  |  | Apt 1 | [ext] |  | Apt 2 | [int]
|  |  | Upper | Lower |  | Upper | Lower
|  |  | [mH] | [mH] |  | [mH] | [mH]
POLES |  | (L) | 6.19 | 6.04 |  | 6.66 | 6.72
|  | (Q) | 0.661 | 0.649 |  | 0.742 | 0.782
D1 & D2 |  | (L) | 12.2 | mH |  | 13.4 | mH
|  | (Q) | 0.655 |  |  | 0.758
Magnet |  |  | (L) | 25.5 | mH
|  |  | (Q) | 0.699
ELECTRICAL TESTS OF DIPOLES
AFTER COLLARING
(WITH BEAM TUBES)
Serial Nr: | 000144 |  |  |  |  | Date: | 2004-02-07
INSULATION RESISTANCE
Dipole D1 + QHs D1 -----> Masse |  |  |  | 14.2 | GW |  | >1000MW
[V=1.0.KV, 1']
Dipole D2 + QHs D2 -----> Masse |  |  |  | 13.8 | GW |  | >1000MW
[V=1.0.KV, 1']
| QHs D1(8x) -----> D1 |  |  | 3.7 | GW |  | >1000MW
[V=1.0.KV, 1']
| QHs D2(8x) -----> D2 |  |  | 3.5 | GW |  | >1000MW
[V=1.0.KV, 1']
DIPOLE 1
| POLE UP ------> POLE LW |  |  | 10.9 | GW |  | >1000MW
[V=1.0.KV, 30'']
DIPOLE 2
| POLE UP ------> POLE LW |  |  | 10.3 | GW |  | >1000MW
[V=1.0KV, 30'']
DIELECTRIC TESTS |  |  | ITP step 9f to 9h
Dipole D1 + QHs D1 -----> Masse |  |  |  | 0.1 | µA |  | <15.0µA
[V=6.0KV 5' ]
Dipole D2 + QHs D2 -----> Masse |  |  |  | 0.1 | µA |  | <15.0µA
[V=6.0KV 5' ]
| QHs D1(8x) -----> D1 |  |  | 0.1 | µA |  | <10.0µA
[V=3.0.KV 5' ]
| QHs D2(8x) -----> D2 |  |  | 0.1 | µA |  | <10.0µA
[V=3.0.KV 5' ]
DIPOLE 1
| POLE UP -----> POLE LW |  |  | 0.1 | µA |  | <10.0µA
[V=3.KV 5']
DIPOLE 2
| POLE UP ------> POLE LW |  |  | 0.1 | µA |  | <10.0µA
[V= 3KV 5']
DISCHARGE TEST |  |  | ITP step 9i & 9l
V = 100V/turn |  |  | Apt 1 | [ext] |  | Apt 2 | [int]
[C= 2µF] |  |  | Upper | Lower |  | Upper | Lower
|  |  | mS | mS |  | mS | mS
| Poles [4.0KV] |  | 0.962 | 0.956 |  | 0.952 | 0.96
Verification absence court-circuit entre spires sur chaque pole (comparaison entre chocs 1KV et 4KV)
|  |  | OK | OK |  | OK | OK
| Dipoles D1 & D2 [4KV] |  | 1.76 | mS |  | 1.77 | mS
| Magnet [4KV] |  |  | 2.65 | mS
ELECTRICAL TESTS OF DIPOLES
AFTER COLLARING
(WITH BEAM TUBES)
Serial Nr: | 000144 |  |  |  |  | Date: | 2004-02-07
DIQH TEST
Resistance [W]
|  | YT 111 | YT 121 |  |  | YT 211 | YT 221
|  | 21.5038 | 21.3062 |  |  | 20.7785 | 21.4308
|  | YT 112 | YT 122 |  |  | YT 212 | YT 222
|  | 21.3096 | 21.6979 |  |  | 20.6594 | 21.3039
Insulation Resistance
QHs -----> Masse |  | 3.6 |  | GW |  | 5.65 |  | GW
[V=3.0.KV, 1']
QHs -----> Poles |  | 3.36 |  | GW |  | 2.98 |  | GW
[V=3.0.KV, 1']
Strip -----> Strip |  | 9.7 | 9.4 | GW |  | 9.5 | 9.15 | GW
[V=3.0.KV, 30'']
Discharge 850 V 2.5 KJ
|  | I (A) | T (ms) |  |  | I (A) | T (ms)
| YT 111 | 38.9 | 147 |  | YT 211 | 40.5 | 142
| YT 112 | 39.2 | 146 |  | YT 212 | 40.5 | 141
| YT 121 | 39.1 | 145 |  | YT 221 | 39.1 | 145
| YT 122 | 38.5 | 148 |  | YT 222 | 39.4 | 145
Insulation Resistance
QHs -----> Masse |  | 8.2 |  | GW |  | 6.1 |  | GW
[V=3.0.KV, 1']
QHs -----> Poles |  | 4.42 |  | GW |  | 3.88 |  | GW
[V=3.0.KV, 1']
Strip -----> Strip |  | 10.4 | 10.1 | GW |  | 10 | 9.8 | GW
[V=3.0.KV, 30'']
Resistance [W]
|  | YT 111 | YT 121 |  |  | YT 211 | YT 221
|  | 21.46 | 21.28 |  |  | 20.74 | 21.4
|  | YT 112 | YT 122 |  |  | YT 212 | YT 222
|  | 21.27 | 21.67 |  |  | 20.64 | 21.28
Apt1
Apt2
Up
Lw
Dip
Magnet
LHC/MMS TRACEABILITY INFORMATION