## Coils-Coll.
ELECTRICAL TESTS OF DIPOLES | [11 empty] | RAW_Data [Logger] | [5 empty] | RAW_Data [Gain Phase Analyser]
AFTER COLLARING
(WITH BEAM TUBES) | [9 empty] | [DataQHs_Cl] |  | [DataPoles_Cl]
[10 empty] | QHs |  | Poles | Poles | Poles | f | Q | L |  | Q | L
[10 empty] | [W] |  | [V] | [mW] | R20[mW] | [Hz] |  | [mH] |  |  | [mH]
MAIN CONTRACTOR : |  |  | ALSTOM |  | CONTRACT NUMBER : F461 |  |  |  | YT111 | 22.3221 | Magnet | 6.0132 | 6013.191 | 6025.2415 | 10 | 0.884 | 21.8 |  | 0.885 | 21.8
SUB CONTRACTOR : |  |  | Jeumont Industrie |  | CONTRACT NUMBER : F461 |  |  |  | YT112 | 22.3204 | Aperture1 | 3.0085 | 3008.471 | 3014.5 | 100 | 3.05 | 20.4 |  | 3.06 | 20.4
[9 empty] | YT121 | 22.1992 | Aperture2 | 3.0047 | 3004.702 | 3010.7234 | 1000 | 0.761 | 6.91 |  | 0.797 | 7.03
COMPONENT NAME : |  |  | Collared Coils | [5 empty] | YT122 | 22.1827 | Apt1 Pup | 1.5048 | 1504.795 | 1507.8106
CERN PART NUMBER : |  |  | HCMBA_A00101 |  | Serial Number : |  | 000089 |  | YT211 | 23.337 | Apt1 Plw | 1.5037 | 1503.66 | 1506.6733 | 10 | 0.883 | 21.8 |  | 0.883 | 21.8
[9 empty] | YT212 | 22.9375 | Apt2 Pup | 1.5026 | 1502.612 | 1505.6232 | 100 | 3.04 | 20.4 |  | 3.05 | 20.4
CERN INSPECTION & TEST PLAN NUMBER : ITP Step 9a to 9l |  |  |  |  | TEST NUMBER : |  | 9a to 9l |  | YT221 | 22.3204 | Apt2 Plw | 1.5021 | 1502.07 | 1505.0802 | 1000 | 0.761 | 6.83 |  | 0.823 | 7.02
NON CONFORMITY: |  |  | Yes/No |  | NON CONFORMITY: |  | Number |  | YT222 | 22.1775
[15 empty] | 10 | 0.887 | 43.7 |  | 0.888 | 43.7
NAME OF TEST OPERATOR: |  |  | JARDOT | [11 empty] | 100 | 3.05 | 40.9 |  | 3.06 | 40.9
NAME OF RESPONSIBLE: | [14 empty] | 1000 | 0.752 | 13.6 |  | 0.804 | 14
DATE OF TEST : |  |  | 2004-05-01 |  | TIME :
[15 empty] | 10 | 0.889 | 87.3
[15 empty] | 100 | 3.06 | 81.8
[15 empty] | 1000 | 0.777 | 27.6
R[dc] of the Poles |  |  | ITP step 9a
I = | 1 | A | Apt 1 | [ext] |  | Apt 2 | [int]
Temp.* : | 19.5 | °C | Upper | Lower |  | Upper | Lower
Humidite: | 29.5 | % | [mW] | [mW] |  | [mW] | [mW]
Poles |  |  | 1504.795 | 1503.66 |  | 1502.612 | 1502.07
Poles [20°C] |  |  | 1507.8106 | 1506.6733 |  | 1505.6232 | 1505.0802
D1 & D2 |  |  | 3014.5 | mW |  | 3010.7234 | mW
Magnet |  |  |  | 6025.2415 | mW
|  | Poles Nr. | JP 354 | JP 355 |  | JP 356 | JP 357
R[dc] of the Quench Heaters |  |  | ITP step 9b
|  |  | Apt 1 | [ext] |  | Apt 2 | [int]
|  |  | Left | Right |  | Left | Right
|  |  | [W] | [W] |  | [W] | [W]
D1 & D2 |  |  | 22.3221 | 22.1992 |  | 23.337 | 22.3204
|  |  | 22.3204 | 22.1827 |  | 22.9375 | 22.1775
Capacitance |  |  | ITP step 9d & 9e
[ Megger 1000V ; > 1'] |  |  | Apt 1 | [ext] |  | Apt 2 | [int]
QHs -----> Dipoles |  |  | 190 | nF |  | 190 | nF
D1 & D2 -----> Ground |  |  | 190 | nF |  | 190 | nF
Magnet -----> Ground |  |  |  | 320 | nF
ELECTRICAL TESTS OF DIPOLES
AFTER COLLARING
(WITH BEAM TUBES)
Serial Nr: | 000089 |  |  |  |  | Date: | 2004-05-01
INDUCTANCE L/Q[10Hz] |  |  | ITP step 9c
|  |  | Apt 1 | [ext] |  | Apt 2 | [int]
|  |  | Upper | Lower |  | Upper | Lower
|  |  | [mH] | [mH] |  | [mH] | [mH]
POLES |  | (L) | 21.8 | 21.8 |  | 21.8 | 21.8
|  | (Q) | 0.884 | 0.883 |  | 0.885 | 0.883
D1 & D2 |  | (L) | 43.7 | mH |  | 43.7 | mH
|  | (Q) | 0.887 |  |  | 0.888
Magnet |  |  | (L) | 87.3 | mH
|  |  | (Q) | 0.889
INDUCTANCE L/Q[100Hz] |  |  | ITP step 9c
|  |  | Apt 1 | [ext] |  | Apt 2 | [int]
|  |  | Upper | Lower |  | Upper | Lower
|  |  | [mH] | [mH] |  | [mH] | [mH]
POLES |  | (L) | 20.4 | 20.4 |  | 20.4 | 20.4
|  | (Q) | 3.05 | 3.04 |  | 3.05 | 3.05
D1 & D2 |  | (L) | 40.9 | mH |  | 40.9 | mH
|  | (Q) | 3.05 |  |  | 3.06
Magnet |  |  | (L) | 81.8 | mH
|  |  | (Q) | 3.06
INDUCTANCE L/Q[1.0KHz] |  |  | ITP step 9c
|  |  | Apt 1 | [ext] |  | Apt 2 | [int]
|  |  | Upper | Lower |  | Upper | Lower
|  |  | [mH] | [mH] |  | [mH] | [mH]
POLES |  | (L) | 6.91 | 6.83 |  | 7.03 | 7.02
|  | (Q) | 0.761 | 0.761 |  | 0.797 | 0.823
D1 & D2 |  | (L) | 13.6 | mH |  | 14 | mH
|  | (Q) | 0.752 |  |  | 0.804
Magnet |  |  | (L) | 27.6 | mH
|  |  | (Q) | 0.777
ELECTRICAL TESTS OF DIPOLES
AFTER COLLARING
(WITH BEAM TUBES)
Serial Nr: | 000089 |  |  |  |  | Date: | 2004-05-01
INSULATION RESISTANCE
Dipole D1 + QHs D1 -----> Masse |  |  |  | 52 | GW |  | >1000MW
[V=1.0.KV, 1']
Dipole D2 + QHs D2 -----> Masse |  |  |  | 47.4 | GW |  | >1000MW
[V=1.0.KV, 1']
| QHs D1(8x) -----> D1 |  |  | 19.3 | GW |  | >1000MW
[V=1.0.KV, 1']
| QHs D2(8x) -----> D2 |  |  | 18.2 | GW |  | >1000MW
[V=1.0.KV, 1']
DIPOLE 1
| POLE UP ------> POLE LW |  |  | 42.8 | GW |  | >1000MW
[V=1.0.KV, 30'']
DIPOLE 2
| POLE UP ------> POLE LW |  |  | 44.4 | GW |  | >1000MW
[V=1.0KV, 30'']
DIELECTRIC TESTS |  |  | ITP step 9f to 9h
Dipole D1 + QHs D1 -----> Masse |  |  |  | 0.1 | µA |  | <15.0µA
[V=6.0KV 5' ]
Dipole D2 + QHs D2 -----> Masse |  |  |  | 0.1 | µA |  | <15.0µA
[V=6.0KV 5' ]
| QHs D1(8x) -----> D1 |  |  | 0.3 | µA |  | <10.0µA
[V=3.0.KV 5' ]
| QHs D2(8x) -----> D2 |  |  | 0.2 | µA |  | <10.0µA
[V=3.0.KV 5' ]
DIPOLE 1
| POLE UP -----> POLE LW |  |  | 0.4 | µA |  | <10.0µA
[V=3.KV 5']
DIPOLE 2
| POLE UP ------> POLE LW |  |  | 0.5 | µA |  | <10.0µA
[V= 3KV 5']
DISCHARGE TEST |  |  | ITP step 9i & 9l
V = 100V/turn |  |  | Apt 1 | [ext] |  | Apt 2 | [int]
[C= 2µF] |  |  | Upper | Lower |  | Upper | Lower
|  |  | mS | mS |  | mS | mS
| Poles [4.0KV] |  | 0.968 | 0.964 |  | 0.97 | 0.974
| Dipoles D1 & D2 [4KV] |  | 1.79 | mS |  | 1.8 | mS
| Magnet [4KV] |  |  | 2.71 | mS
| Quench Heaters |  | YT111 & 112 | YT121 & 122 |  | YT211 & 212 | YT221 & 222
| [V=1600KV] |  | 433 | 452 | µS | 472 | 451 | µS
| [C= 2µF] | Current | 36 | 36.5 | A | 35 | 36.5 | A
Apt1
Apt2
Up
Lw
Dip
Magnet
LHC/MMS TRACEABILITY INFORMATION