## Coils-Coll.
ELECTRICAL TESTS OF DIPOLES | [11 empty] | RAW_Data [Logger] | [5 empty] | RAW_Data [Gain Phase Analyser]
AFTER COLLARING
(WITH BEAM TUBES) | [9 empty] | [DataQHs_Cl] |  | [DataPoles_Cl]
[10 empty] | QHs |  | Poles | Poles | Poles | f | Q | L |  | Q | L
[10 empty] | [W] |  | [V] | [mW] | R20[mW] | [Hz] |  | [mH] |  |  | [mH]
MAIN CONTRACTOR : |  |  | ALSTOM |  | CONTRACT NUMBER : F461 |  |  |  | YT111 | 22.6151 | Magnet | 5.9861 | 5986.095 | 5938.5863 | 10 | 0.885 | 21.8 |  | 0.884 | 21.8
SUB CONTRACTOR : |  |  | Jeumont Industrie |  | CONTRACT NUMBER : F461 |  |  |  | YT112 | 22.9265 | Aperture1 | 2.991 | 2990.979 | 2967.2411 | 100 | 3.04 | 20.5 |  | 3.04 | 20.5
[9 empty] | YT121 | 22.4782 | Aperture2 | 2.9951 | 2995.091 | 2971.3204 | 1000 | 0.647 | 6.06 |  | 0.74 | 6.61
COMPONENT NAME : |  |  | Collared Coils | [5 empty] | YT122 | 22.6861 | Apt1 Pup | 1.496 | 1496.047 | 1484.1736
CERN PART NUMBER : |  |  | HCMBBL_A00101 |  | Serial Number : |  | 000123 |  | YT211 | 22.4821 | Apt1 Plw | 1.4949 | 1494.924 | 1483.0595 | 10 | 0.884 | 21.8 |  | 0.883 | 21.8
[9 empty] | YT212 | 22.7349 | Apt2 Pup | 1.4982 | 1498.24 | 1486.3492 | 100 | 3.04 | 20.5 |  | 3.05 | 20.4
CERN INSPECTION & TEST PLAN NUMBER : ITP Step 9a to 9l |  |  |  |  | TEST NUMBER : |  | 9a to 9l |  | YT221 | 22.4114 | Apt2 Plw | 1.4968 | 1496.83 | 1484.9504 | 1000 | 0.639 | 5.94 |  | 0.774 | 6.66
NON CONFORMITY: |  |  | Yes/No |  | NON CONFORMITY: |  | Number |  | YT222 | 22.8602
[15 empty] | 10 | 0.888 | 43.7 |  | 0.888 | 43.7
NAME OF TEST OPERATOR: |  |  | HENRY/WENDEL | [11 empty] | 100 | 3.04 | 41 |  | 3.04 | 41
NAME OF RESPONSIBLE: | [14 empty] | 1000 | 0.645 | 12.1 |  | 0.752 | 13.2
DATE OF TEST : |  |  | 22/04/2004 |  | TIME :
[15 empty] | 10 | 0.888 | 87.5
[15 empty] | 100 | 3.05 | 82
[15 empty] | 1000 | 0.694 | 25.2
R[dc] of the Poles |  |  | ITP step 9a
I = | 1 | A | Apt 1 | [ext] |  | Apt 2 | [int]
Temp.* : | 22 | °C | Upper | Lower |  | Upper | Lower
Humidite: | 32.6 | % | [mW] | [mW] |  | [mW] | [mW]
Poles |  |  | 1496.047 | 1494.924 |  | 1498.24 | 1496.83
Poles [20°C] |  |  | 1484.1736 | 1483.0595 |  | 1486.3492 | 1484.9504
D1 & D2 |  |  | 2967.2411 | mW |  | 2971.3204 | mW
Magnet |  |  |  | 5938.5863 | mW
|  | Poles Nr. | JP 490 | JP 491 |  | JP 492 | JP 493
R[dc] of the Quench Heaters |  |  | ITP step 9b
|  |  | Apt 1 | [ext] |  | Apt 2 | [int]
|  |  | Left | Right |  | Left | Right
|  |  | [W] | [W] |  | [W] | [W]
D1 & D2 |  |  | 22.6151 | 22.4782 |  | 22.4821 | 22.4114
|  |  | 22.9265 | 22.6861 |  | 22.7349 | 22.8602
Capacitance |  |  | ITP step 9d & 9e
[ Megger 1000V ; > 1'] |  |  | Apt 1 | [ext] |  | Apt 2 | [int]
QHs -----> Dipoles |  |  | 200 | nF |  | 200 | nF
D1 & D2 -----> Ground |  |  | 200 | nF |  | 200 | nF
Magnet -----> Ground |  |  |  | 330 | nF
ELECTRICAL TESTS OF DIPOLES
AFTER COLLARING
(WITH BEAM TUBES)
Serial Nr: | 000123 |  |  |  |  | Date: | 22/04/2004
INDUCTANCE L/Q[10Hz] |  |  | ITP step 9c
|  |  | Apt 1 | [ext] |  | Apt 2 | [int]
|  |  | Upper | Lower |  | Upper | Lower
|  |  | [mH] | [mH] |  | [mH] | [mH]
POLES |  | (L) | 21.8 | 21.8 |  | 21.8 | 21.8
|  | (Q) | 0.885 | 0.884 |  | 0.884 | 0.883
D1 & D2 |  | (L) | 43.7 | mH |  | 43.7 | mH
|  | (Q) | 0.888 |  |  | 0.888
Magnet |  |  | (L) | 87.5 | mH
|  |  | (Q) | 0.888
INDUCTANCE L/Q[100Hz] |  |  | ITP step 9c
|  |  | Apt 1 | [ext] |  | Apt 2 | [int]
|  |  | Upper | Lower |  | Upper | Lower
|  |  | [mH] | [mH] |  | [mH] | [mH]
POLES |  | (L) | 20.5 | 20.5 |  | 20.5 | 20.4
|  | (Q) | 3.04 | 3.04 |  | 3.04 | 3.05
D1 & D2 |  | (L) | 41 | mH |  | 41 | mH
|  | (Q) | 3.04 |  |  | 3.04
Magnet |  |  | (L) | 82 | mH
|  |  | (Q) | 3.05
INDUCTANCE L/Q[1.0KHz] |  |  | ITP step 9c
|  |  | Apt 1 | [ext] |  | Apt 2 | [int]
|  |  | Upper | Lower |  | Upper | Lower
|  |  | [mH] | [mH] |  | [mH] | [mH]
POLES |  | (L) | 6.06 | 5.94 |  | 6.61 | 6.66
|  | (Q) | 0.647 | 0.639 |  | 0.74 | 0.774
D1 & D2 |  | (L) | 12.1 | mH |  | 13.2 | mH
|  | (Q) | 0.645 |  |  | 0.752
Magnet |  |  | (L) | 25.2 | mH
|  |  | (Q) | 0.694
ELECTRICAL TESTS OF DIPOLES
AFTER COLLARING
(WITH BEAM TUBES)
Serial Nr: | 000123 |  |  |  |  | Date: | 22/04/2004
INSULATION RESISTANCE
Dipole D1 + QHs D1 -----> Masse |  |  |  | 12.2 | GW |  | >1000MW
[V=1.0.KV, 1']
Dipole D2 + QHs D2 -----> Masse |  |  |  | 11.1 | GW |  | >1000MW
[V=1.0.KV, 1']
| QHs D1(8x) -----> D1 |  |  | 4.72 | GW |  | >1000MW
[V=1.0.KV, 1']
| QHs D2(8x) -----> D2 |  |  | 6.05 | GW |  | >1000MW
[V=1.0.KV, 1']
DIPOLE 1
| POLE UP ------> POLE LW |  |  | 12.2 | GW |  | >1000MW
[V=1.0.KV, 30'']
DIPOLE 2
| POLE UP ------> POLE LW |  |  | 13.8 | GW |  | >1000MW
[V=1.0KV, 30'']
DIELECTRIC TESTS |  |  | ITP step 9f to 9h
Dipole D1 + QHs D1 -----> Masse |  |  |  | 0.5 | µA |  | <15.0µA
[V=6.0KV 5' ]
Dipole D2 + QHs D2 -----> Masse |  |  |  | 0.4 | µA |  | <15.0µA
[V=6.0KV 5' ]
| QHs D1(8x) -----> D1 |  |  | 0.1 | µA |  | <10.0µA
[V=3.0.KV 5' ]
| QHs D2(8x) -----> D2 |  |  | 0.1 | µA |  | <10.0µA
[V=3.0.KV 5' ]
DIPOLE 1
| POLE UP -----> POLE LW |  |  | 0.1 | µA |  | <10.0µA
[V=3.KV 5']
DIPOLE 2
| POLE UP ------> POLE LW |  |  | 0.1 | µA |  | <10.0µA
[V= 3KV 5']
DISCHARGE TEST |  |  | ITP step 9i & 9l
V = 100V/turn |  |  | Apt 1 | [ext] |  | Apt 2 | [int]
[C= 2µF] |  |  | Upper | Lower |  | Upper | Lower
|  |  | mS | mS |  | mS | mS
| Poles [4.0KV] |  | 0.952 | 0.954 |  | 0.95 | 0.952
| Dipoles D1 & D2 [4KV] |  | 1.76 | mS |  | 1.77 | mS
| Magnet [4KV] |  |  | 2.64 | mS
ELECTRICAL TESTS OF DIPOLES
AFTER COLLARING
(WITH BEAM TUBES)
Serial Nr: | 000123 |  |  |  |  | Date: | 22/04/2004
DIQH TEST
Resistance [W]
|  | YT 111 | YT 121 |  |  | YT 211 | YT 221
|  | 22.6151 | 22.4782 |  |  | 22.4821 | 22.4114
|  | YT 112 | YT 122 |  |  | YT 212 | YT 222
|  | 22.9265 | 22.6861 |  |  | 22.7349 | 22.8602
Insulation Resistance
QHs -----> Masse |  | 6.35 |  | GW |  | 6.5 |  | GW
[V=3.0.KV, 1']
QHs -----> Poles |  | 4.1 |  | GW |  | 3.76 |  | GW
[V=3.0.KV, 1']
Strip -----> Strip |  | 13 | 12.5 | GW |  | 12.6 | 13.4 | GW
[V=3.0.KV, 30'']
Discharge 850 V 2.5 KJ
|  | I (A) | T (ms) |  |  | I (A) | T (ms)
| YT 111 | 36.7 | 153 |  | YT 211 | 36.5 | 153
| YT 112 | 36 | 155 |  | YT 212 | 36.5 | 155
| YT 121 | 36.5 | 153 |  | YT 221 | 37.1 | 152
| YT 122 | 36.5 | 154 |  | YT 222 | 36.7 | 154
Insulation Resistance
QHs -----> Masse |  | 8.65 |  | GW |  | 6.75 |  | GW
[V=3.0.KV, 1']
QHs -----> Poles |  | 4.06 |  | GW |  | 4.04 |  | GW
[V=3.0.KV, 1']
Strip -----> Strip |  | 12.4 | 11.9 | GW |  | 12.2 | 12.9 | GW
[V=3.0.KV, 30'']
Resistance [W]
|  | YT 111 | YT 121 |  |  | YT 211 | YT 221
|  | 22.65 | 22.53 |  |  | 22.54 | 22.46
|  | YT 112 | YT 122 |  |  | YT 212 | YT 222
|  | 22.96 | 22.72 |  |  | 22.79 | 22.73
Apt1
Apt2
Up
Lw
Dip
Magnet
LHC/MMS TRACEABILITY INFORMATION