## Coils-Coll.
|  |  | ELECTRICAL TESTS OF DIPOLES | [8 empty] | RAW_Data [Logger] | [5 empty] | RAW_Data [Gain Phase Analyser]
AFTER COLLARING
|  |  | (WITH BEAM TUBES) | [6 empty] | [DataQHs_Cl] |  | [DataPoles_Cl]
[10 empty] | QHs |  | Poles | Poles | Poles | f | Q | L |  | Q | L
[10 empty] | [W] |  | [V] | [mW] | R20[mW] | [Hz] |  | [mH] |  |  | [mH]
MAIN CONTRACTOR : |  |  | ALSTOM |  | CONTRACT NUMBER : F301 |  |  |  | YT111 | 20.7003 | Magnet | 6.0013 | 6001.286 | 6037.5111 | 10 | 0.872 | 21.8 |  | 0.871 | 21.8
SUB CONTRACTOR : |  |  | Jeumont Industrie |  | CONTRACT NUMBER : F301 |  |  |  | YT112 | 20.8077 | Aperture1 | 2.9955 | 2995.457 | 3013.5382 | 100 | 2.16 | 18.8 |  | 2.17 | 18.8
[9 empty] | YT121 | 20.9318 | Aperture2 | 3.0058 | 3005.849 | 3005.849 | 1000 | 0.656 | 4.21 |  | 0.682 | 4.3
COMPONENT NAME : |  |  | Collared Coils | [5 empty] | YT122 | 20.7371 | Apt1 Pup | 1.5019 | 1501.856 | 1510.9215
CERN PART NUMBER : |  |  | HCMBB_A001 |  | Serial Number : |  | 000011 |  | YT211 | 20.9022 | Apt1 Plw | 1.4936 | 1493.603 | 1502.6187 | 10 | 0.877 | 21.7 |  | 0.872 | 21.8
[9 empty] | YT212 | 20.3094 | Apt2 Pup | 1.5054 | 1505.41 | 1514.497 | 100 | 2.16 | 18.7 |  | 2.17 | 18.8
CERN INSPECTION & TEST PLAN NUMBER : 9a To 9i |  |  |  |  | TEST NUMBER : |  | 9a to 9i |  | YT221 | 21.1493 | Apt2 Plw | 1.5004 | 1500.434 | 1509.4909 | 1000 | 0.67 | 4.23 |  | 0.706 | 4.33
NON CONFORMITY: |  |  | No |  | NON CONFORMITY: |  | Number |  | YT222 | 20.6388
[15 empty] | 10 | 0.879 | 43.6 |  | 0.876 | 43.6
NAME OF TEST OPERATOR: |  |  | HENRY/JARDOT | [11 empty] | 100 | 2.16 | 37.6 |  | 2.17 | 37.7
NAME OF RESPONSIBLE: | [14 empty] | 1000 | 0.657 | 8.42 |  | 0.69 | 8.6
DATE OF TEST : |  |  | 30/01/2002 |  | TIME : |  | 10:00
[15 empty] | 10 | 0.878 | 87.2
[15 empty] | 100 | 2.17 | 75.4
[15 empty] | 1000 | 0.67 | 17
R[dc] of the Poles |  |  | ITP step 9a
I = | 1 | A | Apt 1 | [ext] |  | Apt 2 | [int]
Temp.* : | 18.5 | °C | Upper | Lower |  | Upper | Lower
Humidite: | 38.5 | % | [mW] | [mW] |  | [mW] | [mW]
Poles |  |  | 1501.856 | 1493.603 |  | 1505.41 | 1500.434
Poles [20°C] |  | * | 1510.9215 | 1502.6187 |  | 1514.497 | 1509.4909
D1 & D2 |  | * | 3013.5382 | mW |  | 3005.849 | mW
Magnet |  |  | * | 6037.5111 | mW
|  | Poles Nr. | JP37 | JP38 |  | JP39 | JP40
R[dc] of the Quench Heaters |  |  | ITP step 9b
|  |  | Apt 1 | [ext] |  | Apt 2 | [int]
|  |  | Left | Right |  | Left | Right
|  |  | [W] | [W] |  | [W] | [W]
D1 & D2 |  | * | 20.7003 | 20.9318 |  | 20.9022 | 20.3094
|  | * | 20.8077 | 20.7371 |  | 20.3094 | 21.1493
Capacitance |  |  | ITPstep 9d/e
[ Megger 100V ; > 1'] |  |  | Apt 1 | [ext] |  | Apt 2 | [int]
QHs | --> Dipoles |  | 200 | nF |  | 190 | nF
D1 & D2 | --> Masse |  | 200 | nF |  | 200 | nF
Magnet | --> Masse |  | * | 320 | nF
ELECTRICAL TESTS OF DIPOLES
AFTER COLLARING
(WITH BEAM TUBE)
Serial Nr: | 000011 |  |  |  |  | Date: | 30/01/2002
INDUCTANCE L/Q[10Hz] |  |  | ITP step 9c
|  |  | Apt 1 | [ext] |  | Apt 2 | [int]
|  |  | Upper | Lower |  | Upper | Lower
|  |  | [mH] | [mH] |  | [mH] | [mH]
POLES |  | (L) | 21.8 | 21.7 |  | 21.8 | 21.8
|  | (Q) | 0.872 | 0.877 |  | 0.871 | 0.872
D1 & D2 |  | (L) | 43.6 | mH |  | 43.6 | mH
|  | (Q) | 0.879 |  |  | 0.876
Magnet |  |  | (L) | 87.2 | mH
|  |  | (Q) | 0.878
INDUCTANCE L/Q[100Hz] |  |  | ITP step 9c
|  |  | Apt 1 | [ext] |  | Apt 2 | [int]
|  |  | Upper | Lower |  | Upper | Lower
|  |  | [mH] | [mH] |  | [mH] | [mH]
POLES | * | (L) | 18.8 | 18.7 |  | 18.8 | 18.8
|  | (Q) | 2.16 | 2.16 |  | 2.16 | 2.17
D1 & D2 | * | (L) | 37.6 | mH |  | 37.7 | mH
|  | (Q) | 2.16 |  |  | 2.17
Magnet | * |  | (L) | 75.4 | mH
|  |  | (Q) | 2.17
INDUCTANCE L/Q[1.0KHz] |  |  | ITP step 9c
|  |  | Apt 1 | [ext] |  | Apt 2 | [int]
|  |  | Upper | Lower |  | Upper | Lower
|  |  | [mH] | [mH] |  | [mH] | [mH]
POLES | * | (L) | 4.21 | 4.23 |  | 4.3 | 4.33
|  | (Q) | 0.656 | 0.67 |  | 0.682 | 0.706
D1 & D2 | * | (L) | 8.42 | mH |  | 8.6 | mH
|  | (Q) | 0.657 |  |  | 0.69
Magnet | * |  | (L) | 17 | mH
|  |  | (Q) | 0.67
ELECTRICAL TESTS OF DIPOLES
AFTER COLLARING
Serial Nr: | 000011 |  | (WITH BEAM TUBE) |  |  | Date: | 30/01/2002
INSULATION RESISTANCE
Dipole D1 + QHs D1 ----> Masse * |  |  |  | 12.6 | GW |  | >1000MW
[V=1.0.KV, 30'']
Dipole D2 + QHs D2 ----> Masse * |  |  |  | 12.8 | GW |  | >1000MW
[V=1.0.KV, 30'']
| QHs D1(8x) D1 |  | * | 5.5 | GW |  | >1000MW
[V=1.0.KV, 30'']
| QHs D2(8x) D2 |  | * | 5.85 | GW |  | >1000MW
[V=1.0.KV, 30'']
DIPOLE 1
| POLE UP -----> POLE LW |  | * | 27.8 | GW |  | >1000MW
[V=1.0.KV, 30'']
DIPOLE 2
| POLE UP -----> POLE LW |  | * | 29.6 | GW |  | >1000MW
[V=1.0KV, 30'']
DIELECTRIC TESTS |  |  | ITP step 9f/h
Dipole D1 + QHs D1 ----> Masse * |  |  |  | 0.1 | µA
[V=6.0KV 5' ]
Dipole D2 + QHs D2 ----> Masse * |  |  |  | 0.1 | µA
[V=6.0KV 5' ]
| QHs D1(8x) D1 |  | * | 0.1 | µA
[V=3.0.KV 5' ]
| QHs D2(8x) D2 |  | * | 0.2 | µA
[V=3.0.KV 5' ]
DIPOLE 1
| POLE UP -----> POLE LW |  | * | 0.3 | µA
[V=3.KV 3']
DIPOLE 2
| POLE UP -----> POLE LW |  | * | 0.4 | µA
[V= 3KV 3']
DISCHARGE TEST |  |  | ITP step 9i
V = 100V/turn |  |  | Apt 1 | [ext] |  | Apt 2 | [int]
[C= 2µF] |  |  | Upper | Lower |  | Upper | Lower
|  |  | mS | mS |  | mS | mS
| Poles [4.0KV] | * | 0.88 | 0.856 |  | 0.874 | 0.882
| Dipoles D1 & D2 [4KV] * |  | 1.79 | mS | * | 1.76 | mS
| Magnet [4KV] |  | * | 2.7 | mS
| Quench Heaters |  | YT111 & 112 | YT121 & 122 |  | YT211 & 212 | YT221 & 222
| [V=1600KV] |  | 449 | 428 | µS | 417 | 431 | µS
| [C= 2µF] | Current | 36 | 37 | A | 37.5 | 39 | A
Apt1
Apt2
Up
Lw
Dip
Magnet
LHC/MMS TRACEABILITY INFORMATION