## Coils-Coll.
|  |  | ELECTRICAL TESTS OF DIPOLES | [8 empty] | RAW_Data [Logger] | [5 empty] | RAW_Data [Gain Phase Analyser]
AFTER COLLARING
|  |  | (WITH BEAM TUBES) | [6 empty] | [DataQHs_Cl] |  | [DataPoles_Cl]
[10 empty] | QHs |  | Poles | Poles | Poles | f | Q | L |  | Q | L
[10 empty] | [W] |  | [V] | [mW] | R20[mW] | [Hz] |  | [mH] |  |  | [mH]
MAIN CONTRACTOR : |  |  | ALSTOM |  | CONTRACT NUMBER : F301 |  |  |  | YT111 | 20.9369 | Magnet | 5.9761 | 5976.134 | 6024.3286 | 10 | 0.874 | 21.8 |  | 0.872 | 21.8
SUB CONTRACTOR : |  |  | Jeumont Industrie |  | CONTRACT NUMBER : F301 |  |  |  | YT112 | 20.7311 | Aperture1 | 2.9848 | 2984.782 | 3008.8528 | 100 | 2.17 | 18.8 |  | 2.18 | 18.8
[9 empty] | YT121 | 21.0428 | Aperture2 | 2.9914 | 2991.352 | 2991.352 | 1000 | 0.656 | 4.24 |  | 0.684 | 4.35
COMPONENT NAME : |  |  | Collared Coils | [5 empty] | YT122 | 20.6125 | Apt1 Pup | 1.4928 | 1492.78 | 1504.8185
CERN PART NUMBER : |  |  | HCMBA_A00101 |  | Serial Number : |  | 000014 |  | YT211 | 20.7907 | Apt1 Plw | 1.492 | 1492.004 | 1504.0363 | 10 | 0.873 | 21.8 |  | 0.871 | 21.8
[9 empty] | YT212 | 20.7865 | Apt2 Pup | 1.4952 | 1495.213 | 1507.2712 | 100 | 2.16 | 18.8 |  | 2.17 | 18.8
CERN INSPECTION & TEST PLAN NUMBER : 9a To 9i |  |  |  |  | TEST NUMBER : |  | 9a to 9i |  | YT221 | 21.0314 | Apt2 Plw | 1.4961 | 1496.141 | 1508.2067 | 1000 | 0.66 | 4.22 |  | 0.7 | 4.34
NON CONFORMITY: |  |  | No |  | NON CONFORMITY: |  | Number |  | YT222 | 20.6007
[15 empty] | 10 | 0.877 | 43.6 |  | 0.875 | 43.6
NAME OF TEST OPERATOR: |  |  | HENRY/JARDOT | [11 empty] | 100 | 2.17 | 37.7 |  | 2.17 | 37.7
NAME OF RESPONSIBLE: | [14 empty] | 1000 | 0.654 | 8.47 |  | 0.687 | 8.66
DATE OF TEST : |  |  | 05/04/2002 |  | TIME : |  | 10:00
[15 empty] | 10 | 0.876 | 87.1
[15 empty] | 100 | 2.18 | 75.4
[15 empty] | 1000 | 0.666 | 17
R[dc] of the Poles |  |  | ITP step 9a
I = | 1 | A | Apt 1 | [ext] |  | Apt 2 | [int]
Temp.* : | 18 | °C | Upper | Lower |  | Upper | Lower
Humidite: | 30 | % | [mW] | [mW] |  | [mW] | [mW]
Poles |  |  | 1492.78 | 1492.004 |  | 1495.213 | 1496.141
Poles [20°C] |  | * | 1504.8185 | 1504.0363 |  | 1507.2712 | 1508.2067
D1 & D2 |  | * | 3008.8528 | mW |  | 2991.352 | mW
Magnet |  |  | * | 6024.3286 | mW
|  | Poles Nr. | JP57 | JP58 |  | JP59 | JP60
R[dc] of the Quench Heaters |  |  | ITP step 9b
|  |  | Apt 1 | [ext] |  | Apt 2 | [int]
|  |  | Left | Right |  | Left | Right
|  |  | [W] | [W] |  | [W] | [W]
D1 & D2 |  | * | 20.9369 | 21.0428 |  | 20.7907 | 21.0314
|  | * | 20.7311 | 20.6125 |  | 20.7865 | 20.6007
Capacitance |  |  | ITPstep 9d/e
[ Megger 100V ; > 1'] |  |  | Apt 1 | [ext] |  | Apt 2 | [int]
QHs | --> Dipoles |  | 200 | nF |  | 200 | nF
D1 & D2 | --> Masse |  | 170 | nF |  | 170 | nF
Magnet | --> Masse |  | * | 330 | nF
ELECTRICAL TESTS OF DIPOLES
AFTER COLLARING
(WITH BEAM TUBE)
Serial Nr: | 000014 |  |  |  |  | Date: | 05/04/2002
INDUCTANCE L/Q[10Hz] |  |  | ITP step 9c
|  |  | Apt 1 | [ext] |  | Apt 2 | [int]
|  |  | Upper | Lower |  | Upper | Lower
|  |  | [mH] | [mH] |  | [mH] | [mH]
POLES |  | (L) | 21.8 | 21.8 |  | 21.8 | 21.8
|  | (Q) | 0.874 | 0.873 |  | 0.872 | 0.871
D1 & D2 |  | (L) | 43.6 | mH |  | 43.6 | mH
|  | (Q) | 0.877 |  |  | 0.875
Magnet |  |  | (L) | 87.1 | mH
|  |  | (Q) | 0.876
INDUCTANCE L/Q[100Hz] |  |  | ITP step 9c
|  |  | Apt 1 | [ext] |  | Apt 2 | [int]
|  |  | Upper | Lower |  | Upper | Lower
|  |  | [mH] | [mH] |  | [mH] | [mH]
POLES | * | (L) | 18.8 | 18.8 |  | 18.8 | 18.8
|  | (Q) | 2.17 | 2.16 |  | 2.17 | 2.17
D1 & D2 | * | (L) | 37.7 | mH |  | 37.7 | mH
|  | (Q) | 2.17 |  |  | 2.17
Magnet | * |  | (L) | 75.4 | mH
|  |  | (Q) | 2.18
INDUCTANCE L/Q[1.0KHz] |  |  | ITP step 9c
|  |  | Apt 1 | [ext] |  | Apt 2 | [int]
|  |  | Upper | Lower |  | Upper | Lower
|  |  | [mH] | [mH] |  | [mH] | [mH]
POLES | * | (L) | 4.24 | 4.22 |  | 4.35 | 4.34
|  | (Q) | 0.656 | 0.66 |  | 0.684 | 0.7
D1 & D2 | * | (L) | 8.47 | mH |  | 8.66 | mH
|  | (Q) | 0.654 |  |  | 0.687
Magnet | * |  | (L) | 17 | mH
|  |  | (Q) | 0.666
ELECTRICAL TESTS OF DIPOLES
AFTER COLLARING
Serial Nr: | 000014 |  | (WITH BEAM TUBE) |  |  | Date: | 05/04/2002
INSULATION RESISTANCE
Dipole D1 + QHs D1 ----> Masse * |  |  |  | 9.45 | GW |  | >1000MW
[V=1.0.KV, 30'']
Dipole D2 + QHs D2 ----> Masse * |  |  |  | 11.2 | GW |  | >1000MW
[V=1.0.KV, 30'']
| QHs D1(8x) D1 |  | * | 3.62 | GW |  | >1000MW
[V=1.0.KV, 30'']
| QHs D2(8x) D2 |  | * | 4.12 | GW |  | >1000MW
[V=1.0.KV, 30'']
DIPOLE 1
| POLE UP -----> POLE LW |  | * | 10.3 | GW |  | >1000MW
[V=1.0.KV, 30'']
DIPOLE 2
| POLE UP -----> POLE LW |  | * | 13.7 | GW |  | >1000MW
[V=1.0KV, 30'']
DIELECTRIC TESTS |  |  | ITP step 9f/h
Dipole D1 + QHs D1 ----> Masse * |  |  |  | 0.3 | µA
[V=6.0KV 5' ]
Dipole D2 + QHs D2 ----> Masse * |  |  |  | 0.2 | µA
[V=6.0KV 5' ]
| QHs D1(8x) D1 |  | * | 0.1 | µA
[V=3.0.KV 5' ]
| QHs D2(8x) D2 |  | * | 0.2 | µA
[V=3.0.KV 5' ]
DIPOLE 1
| POLE UP -----> POLE LW |  | * | 0.07 | µA
[V=3.KV 3']
DIPOLE 2
| POLE UP -----> POLE LW |  | * | 0.05 | µA
[V= 3KV 3']
DISCHARGE TEST |  |  | ITP step 9i
V = 100V/turn |  |  | Apt 1 | [ext] |  | Apt 2 | [int]
[C= 2µF] |  |  | Upper | Lower |  | Upper | Lower
|  |  | mS | mS |  | mS | mS
| Poles [4.0KV] | * | 0.858 | 0.866 |  | 0.862 | 0.876
| Dipoles D1 & D2 [4KV] * |  | 1.78 | mS | * | 1.76 | mS
| Magnet [4KV] |  | * | 2.7 | mS
| Quench Heaters |  | YT111 & 112 | YT121 & 122 |  | YT211 & 212 | YT221 & 222
| [V=1600KV] |  | 408 | 415 | µS | 407 | 423 | µS
| [C= 2µF] | Current | 40.5 | 38 | A | 42 | 39 | A
Apt1
Apt2
Up
Lw
Dip
Magnet
LHC/MMS TRACEABILITY INFORMATION