## Coils-Coll.
ELECTRICAL TESTS OF DIPOLES | [11 empty] | RAW_Data [Logger] | [5 empty] | RAW_Data [Gain Phase Analyser]
AFTER COLLARING
(WITH BEAM TUBES) | [9 empty] | [DataQHs_Cl] |  | [DataPoles_Cl]
[10 empty] | QHs |  | Poles | Poles | Poles | f | Q | L |  | Q | L
[10 empty] | [W] |  | [V] | [mW] | R20[mW] | [Hz] |  | [mH] |  |  | [mH]
MAIN CONTRACTOR : |  |  | ALSTOM |  | CONTRACT NUMBER : F461 |  |  |  | YT111 | 21.6231 | Magnet | 6.1451 | 6145.125 | 6024.6324 | 10 | 0.853 | 21.8 |  | 0.852 | 21.8
SUB CONTRACTOR : |  |  | Jeumont Industrie |  | CONTRACT NUMBER : F461 |  |  |  | YT112 | 21.581 | Aperture1 | 3.0707 | 3070.73 | 3010.5196 | 100 | 2.18 | 18.9 |  | 2.19 | 19
[9 empty] | YT121 | 21.3604 | Aperture2 | 3.0744 | 3074.4 | 3074.4 | 1000 | 0.661 | 4.34 |  | 0.688 | 4.45
COMPONENT NAME : |  |  | Collared Coils | [5 empty] | YT122 | 21.7644 | Apt1 Pup | 1.5358 | 1535.848 | 1505.7333
CERN PART NUMBER : |  |  | HCMBAR_A00101 |  | Serial Number : |  | 000053 |  | YT211 | 21.425 | Apt1 Plw | 1.5349 | 1534.877 | 1504.7814 | 10 | 0.852 | 21.8 |  | 0.851 | 21.9
[9 empty] | YT212 | 21.3374 | Apt2 Pup | 1.5379 | 1537.914 | 1507.7588 | 100 | 2.18 | 18.9 |  | 2.19 | 18.9
CERN INSPECTION & TEST PLAN NUMBER : ITP Step 9a to 9l |  |  |  |  | TEST NUMBER : |  | 9a to 9l |  | YT221 | 21.401 | Apt2 Plw | 1.5365 | 1536.476 | 1506.349 | 1000 | 0.667 | 4.35 |  | 0.71 | 4.49
NON CONFORMITY: |  |  | Yes/No |  | NON CONFORMITY: |  | Number |  | YT222 | 21.3566
[15 empty] | 10 | 0.856 | 43.7 |  | 0.856 | 43.7
NAME OF TEST OPERATOR: |  |  | JARDOT | [11 empty] | 100 | 2.19 | 38 |  | 2.2 | 38
NAME OF RESPONSIBLE: | [14 empty] | 1000 | 0.661 | 8.68 |  | 0.697 | 8.93
DATE OF TEST : |  |  | 21/08/2003 |  | TIME :
[15 empty] | 10 | 0.856 | 87.4
[15 empty] | 100 | 2.19 | 76
[15 empty] | 1000 | 0.676 | 17.5
R[dc] of the Poles |  |  | ITP step 9a
I = | 1 | A | Apt 1 | [ext] |  | Apt 2 | [int]
Temp.* : | 25 | °C | Upper | Lower |  | Upper | Lower
Humidite: | 54 | % | [mW] | [mW] |  | [mW] | [mW]
Poles |  |  | 1535.848 | 1534.877 |  | 1537.914 | 1536.476
Poles [20°C] |  |  | 1505.7333 | 1504.7814 |  | 1507.7588 | 1506.349
D1 & D2 |  |  | 3010.5196 | mW |  | 3074.4 | mW
Magnet |  |  |  | 6024.6324 | mW
|  | Poles Nr. | JP 205 | JP 206 |  | JP 207 | JP 208
R[dc] of the Quench Heaters |  |  | ITP step 9b
|  |  | Apt 1 | [ext] |  | Apt 2 | [int]
|  |  | Left | Right |  | Left | Right
|  |  | [W] | [W] |  | [W] | [W]
D1 & D2 |  |  | 21.6231 | 21.3604 |  | 21.425 | 21.401
|  |  | 21.581 | 21.7644 |  | 21.3374 | 21.3566
Capacitance |  |  | ITP step 9d & 9e
[ Megger 1000V ; > 1'] |  |  | Apt 1 | [ext] |  | Apt 2 | [int]
QHs -----> Dipoles |  |  | 190 | nF |  | 200 | nF
D1 & D2 -----> Ground |  |  | 200 | nF |  | 200 | nF
Magnet -----> Ground |  |  |  | 330 | nF
ELECTRICAL TESTS OF DIPOLES
AFTER COLLARING
(WITH BEAM TUBES)
Serial Nr: | 000053 |  |  |  |  | Date: | 21/08/2003
INDUCTANCE L/Q[10Hz] |  |  | ITP step 9c
|  |  | Apt 1 | [ext] |  | Apt 2 | [int]
|  |  | Upper | Lower |  | Upper | Lower
|  |  | [mH] | [mH] |  | [mH] | [mH]
POLES |  | (L) | 21.8 | 21.8 |  | 21.8 | 21.9
|  | (Q) | 0.853 | 0.852 |  | 0.852 | 0.851
D1 & D2 |  | (L) | 43.7 | mH |  | 43.7 | mH
|  | (Q) | 0.856 |  |  | 0.856
Magnet |  |  | (L) | 87.4 | mH
|  |  | (Q) | 0.856
INDUCTANCE L/Q[100Hz] |  |  | ITP step 9c
|  |  | Apt 1 | [ext] |  | Apt 2 | [int]
|  |  | Upper | Lower |  | Upper | Lower
|  |  | [mH] | [mH] |  | [mH] | [mH]
POLES |  | (L) | 18.9 | 18.9 |  | 19 | 18.9
|  | (Q) | 2.18 | 2.18 |  | 2.19 | 2.19
D1 & D2 |  | (L) | 38 | mH |  | 38 | mH
|  | (Q) | 2.19 |  |  | 2.2
Magnet |  |  | (L) | 76 | mH
|  |  | (Q) | 2.19
INDUCTANCE L/Q[1.0KHz] |  |  | ITP step 9c
|  |  | Apt 1 | [ext] |  | Apt 2 | [int]
|  |  | Upper | Lower |  | Upper | Lower
|  |  | [mH] | [mH] |  | [mH] | [mH]
POLES |  | (L) | 4.34 | 4.35 |  | 4.45 | 4.49
|  | (Q) | 0.661 | 0.667 |  | 0.688 | 0.71
D1 & D2 |  | (L) | 8.68 | mH |  | 8.93 | mH
|  | (Q) | 0.661 |  |  | 0.697
Magnet |  |  | (L) | 17.5 | mH
|  |  | (Q) | 0.676
ELECTRICAL TESTS OF DIPOLES
AFTER COLLARING
(WITH BEAM TUBES)
Serial Nr: | 000053 |  |  |  |  | Date: | 21/08/2003
INSULATION RESISTANCE
Dipole D1 + QHs D1 -----> Masse |  |  |  | 28.4 | GW |  | >1000MW
[V=1.0.KV, 1']
Dipole D2 + QHs D2 -----> Masse |  |  |  | 27.8 | GW |  | >1000MW
[V=1.0.KV, 1']
| QHs D1(8x) -----> D1 |  |  | 14.8 | GW |  | >1000MW
[V=1.0.KV, 1']
| QHs D2(8x) -----> D2 |  |  | 13.8 | GW |  | >1000MW
[V=1.0.KV, 1']
DIPOLE 1
| POLE UP ------> POLE LW |  |  | 27.8 | GW |  | >1000MW
[V=1.0.KV, 30'']
DIPOLE 2
| POLE UP ------> POLE LW |  |  | 26.2 | GW |  | >1000MW
[V=1.0KV, 30'']
DIELECTRIC TESTS |  |  | ITP step 9f to 9h
Dipole D1 + QHs D1 -----> Masse |  |  |  | 0.4 | µA |  | <15.0µA
[V=6.0KV 5' ]
Dipole D2 + QHs D2 -----> Masse |  |  |  | 0.6 | µA |  | <15.0µA
[V=6.0KV 5' ]
| QHs D1(8x) -----> D1 |  |  | 0.6 | µA |  | <10.0µA
[V=3.0.KV 5' ]
| QHs D2(8x) -----> D2 |  |  | 0.7 | µA |  | <10.0µA
[V=3.0.KV 5' ]
DIPOLE 1
| POLE UP -----> POLE LW |  |  | 0.7 | µA |  | <10.0µA
[V=3.KV 5']
DIPOLE 2
| POLE UP ------> POLE LW |  |  | 0.8 | µA |  | <10.0µA
[V= 3KV 5']
DISCHARGE TEST |  |  | ITP step 9i & 9l
V = 100V/turn |  |  | Apt 1 | [ext] |  | Apt 2 | [int]
[C= 2µF] |  |  | Upper | Lower |  | Upper | Lower
|  |  | mS | mS |  | mS | mS
| Poles [4.0KV] |  | 0.872 | 0.88 |  | 0.864 | 0.866
| Dipoles D1 & D2 [4KV] |  | 1.77 | mS |  | 1.77 | mS
| Magnet [4KV] |  |  | 2.68 | mS
| Quench Heaters |  | YT111 & 112 | YT121 & 122 |  | YT211 & 212 | YT221 & 222
| [V=1600KV] |  | 448 | 435 | µS | 439 | 454 | µS
| [C= 2µF] | Current | 35.5 | 37.5 | A | 38 | 37.5 | A
Apt1
Apt2
Up
Lw
Dip
Magnet
LHC/MMS TRACEABILITY INFORMATION