## Coils-Coll.
ELECTRICAL TESTS OF DIPOLES | [11 empty] | RAW_Data [Logger] | [5 empty] | RAW_Data [Gain Phase Analyser]
AFTER COLLARING
(WITH BEAM TUBES) | [9 empty] | [DataQHs_Cl] |  | [DataPoles_Cl]
[10 empty] | QHs |  | Poles | Poles | Poles | f | Q | L |  | Q | L
[10 empty] | [W] |  | [V] | [mW] | R20[mW] | [Hz] |  | [mH] |  |  | [mH]
MAIN CONTRACTOR : |  |  | ALSTOM |  | CONTRACT NUMBER : F461 |  |  |  | YT111 | 23.6102 | Magnet | 6.1354 | 6135.379 | 6015.0775 | 10 | 0.867 | 21.9 |  | 0.867 | 21.9
SUB CONTRACTOR : |  |  | Jeumont Industrie |  | CONTRACT NUMBER : F461 |  |  |  | YT112 | 23.538 | Aperture1 | 3.0676 | 3067.625 | 3007.4755 | 100 | 3.12 | 20.6 |  | 3.12 | 20.6
[9 empty] | YT121 | 23.8377 | Aperture2 | 3.0677 | 3067.733 | 3067.733 | 1000 | 0.776 | 7.28 |  | 0.813 | 7.4
COMPONENT NAME : |  |  | Collared Coils | [5 empty] | YT122 | 23.8234 | Apt1 Pup | 1.5347 | 1534.677 | 1504.5853
CERN PART NUMBER : |  |  | HCMBARA00101 |  | Serial Number : |  | 000057 |  | YT211 | 23.4832 | Apt1 Plw | 1.5329 | 1532.928 | 1502.8706 | 10 | 0.867 | 21.8 |  | 0.866 | 21.9
[9 empty] | YT212 | 23.4079 | Apt2 Pup | 1.5341 | 1534.121 | 1504.0402 | 100 | 3.1 | 20.5 |  | 3.11 | 20.5
CERN INSPECTION & TEST PLAN NUMBER : ITP Step 9a to 9l |  |  |  |  | TEST NUMBER : |  | 9a to 9l |  | YT221 | 21.1925 | Apt2 Plw | 1.5336 | 1533.579 | 1503.5088 | 1000 | 0.773 | 7.19 |  | 0.836 | 7.35
NON CONFORMITY: |  |  | Yes/No |  | NON CONFORMITY: |  | Number |  | YT222 | 21.1162
[15 empty] | 10 | 0.871 | 43.8 |  | 0.871 | 43.8
NAME OF TEST OPERATOR: |  |  | JARDOT | [11 empty] | 100 | 3.12 | 41.2 |  | 3.13 | 41.1
NAME OF RESPONSIBLE: | [14 empty] | 1000 | 0.772 | 14.4 |  | 0.823 | 14.8
DATE OF TEST : |  |  | 15/07/03 |  | TIME :
[15 empty] | 10 | 0.871 | 87.5
[15 empty] | 100 | 3.14 | 82.4
[15 empty] | 1000 | 0.795 | 29.1
R[dc] of the Poles |  |  | ITP step 9a
I = | 1 | A | Apt 1 | [ext] |  | Apt 2 | [int]
Temp.* : | 25 | °C | Upper | Lower |  | Upper | Lower
Humidite: | 46 | % | [mW] | [mW] |  | [mW] | [mW]
Poles |  |  | 1534.677 | 1532.928 |  | 1534.121 | 1533.579
Poles [20°C] |  |  | 1504.5853 | 1502.8706 |  | 1504.0402 | 1503.5088
D1 & D2 |  |  | 3007.4755 | mW |  | 3067.733 | mW
Magnet |  |  |  | 6015.0775 | mW
|  | Poles Nr. | JP226 | JP227 |  | JP228 | JP229
R[dc] of the Quench Heaters |  |  | ITP step 9b
|  |  | Apt 1 | [ext] |  | Apt 2 | [int]
|  |  | Left | Right |  | Left | Right
|  |  | [W] | [W] |  | [W] | [W]
D1 & D2 |  |  | 23.6102 | 23.8377 |  | 23.4832 | 21.1925
|  |  | 23.538 | 23.8234 |  | 23.4079 | 21.1162
Capacitance |  |  | ITP step 9d & 9e
[ Megger 1000V ; > 1'] |  |  | Apt 1 | [ext] |  | Apt 2 | [int]
QHs -----> Dipoles |  |  | 200 | nF |  | 200 | nF
D1 & D2 -----> Ground |  |  | 200 | nF |  | 200 | nF
Magnet -----> Ground |  |  |  | 330 | nF
ELECTRICAL TESTS OF DIPOLES
AFTER COLLARING
(WITH BEAM TUBES)
Serial Nr: | 000057 |  |  |  |  | Date: | 15/07/03
INDUCTANCE L/Q[10Hz] |  |  | ITP step 9c
|  |  | Apt 1 | [ext] |  | Apt 2 | [int]
|  |  | Upper | Lower |  | Upper | Lower
|  |  | [mH] | [mH] |  | [mH] | [mH]
POLES |  | (L) | 21.9 | 21.8 |  | 21.9 | 21.9
|  | (Q) | 0.867 | 0.867 |  | 0.867 | 0.866
D1 & D2 |  | (L) | 43.8 | mH |  | 43.8 | mH
|  | (Q) | 0.871 |  |  | 0.871
Magnet |  |  | (L) | 87.5 | mH
|  |  | (Q) | 0.871
INDUCTANCE L/Q[100Hz] |  |  | ITP step 9c
|  |  | Apt 1 | [ext] |  | Apt 2 | [int]
|  |  | Upper | Lower |  | Upper | Lower
|  |  | [mH] | [mH] |  | [mH] | [mH]
POLES |  | (L) | 20.6 | 20.5 |  | 20.6 | 20.5
|  | (Q) | 3.12 | 3.1 |  | 3.12 | 3.11
D1 & D2 |  | (L) | 41.2 | mH |  | 41.1 | mH
|  | (Q) | 3.12 |  |  | 3.13
Magnet |  |  | (L) | 82.4 | mH
|  |  | (Q) | 3.14
INDUCTANCE L/Q[1.0KHz] |  |  | ITP step 9c
|  |  | Apt 1 | [ext] |  | Apt 2 | [int]
|  |  | Upper | Lower |  | Upper | Lower
|  |  | [mH] | [mH] |  | [mH] | [mH]
POLES |  | (L) | 7.28 | 7.19 |  | 7.4 | 7.35
|  | (Q) | 0.776 | 0.773 |  | 0.813 | 0.836
D1 & D2 |  | (L) | 14.4 | mH |  | 14.8 | mH
|  | (Q) | 0.772 |  |  | 0.823
Magnet |  |  | (L) | 29.1 | mH
|  |  | (Q) | 0.795
ELECTRICAL TESTS OF DIPOLES
AFTER COLLARING
(WITH BEAM TUBES)
Serial Nr: | 000057 |  |  |  |  | Date: | 15/07/03
INSULATION RESISTANCE
Dipole D1 + QHs D1 -----> Masse |  |  |  | 19.1 | GW |  | >1000MW
[V=1.0.KV, 1']
Dipole D2 + QHs D2 -----> Masse |  |  |  | 18.6 | GW |  | >1000MW
[V=1.0.KV, 1']
| QHs D1(8x) -----> D1 |  |  | 8.3 | GW |  | >1000MW
[V=1.0.KV, 1']
| QHs D2(8x) -----> D2 |  |  | 7.55 | GW |  | >1000MW
[V=1.0.KV, 1']
DIPOLE 1
| POLE UP ------> POLE LW |  |  | 17.9 | GW |  | >1000MW
[V=1.0.KV, 30'']
DIPOLE 2
| POLE UP ------> POLE LW |  |  | 17.4 | GW |  | >1000MW
[V=1.0KV, 30'']
DIELECTRIC TESTS |  |  | ITP step 9f to 9h
Dipole D1 + QHs D1 -----> Masse |  |  |  | 0.1 | µA |  | <15.0µA
[V=6.0KV 5' ]
Dipole D2 + QHs D2 -----> Masse |  |  |  | 0.1 | µA |  | <15.0µA
[V=6.0KV 5' ]
| QHs D1(8x) -----> D1 |  |  | 0.1 | µA |  | <10.0µA
[V=3.0.KV 5' ]
| QHs D2(8x) -----> D2 |  |  | 0.1 | µA |  | <10.0µA
[V=3.0.KV 5' ]
DIPOLE 1
| POLE UP -----> POLE LW |  |  | 0.1 | µA |  | <10.0µA
[V=3.KV 5']
DIPOLE 2
| POLE UP ------> POLE LW |  |  | 0.1 | µA |  | <10.0µA
[V= 3KV 5']
DISCHARGE TEST |  |  | ITP step 9i & 9l
V = 100V/turn |  |  | Apt 1 | [ext] |  | Apt 2 | [int]
[C= 2µF] |  |  | Upper | Lower |  | Upper | Lower
|  |  | mS | mS |  | mS | mS
| Poles [4.0KV] |  | 0.952 | 0.95 |  | 0.95 | 0.952
| Dipoles D1 & D2 [4KV] |  | 1.76 | mS |  | 1.75 | mS
| Magnet [4KV] |  |  | 2.64 | mS
| Quench Heaters |  | YT111 & 112 | YT121 & 122 |  | YT211 & 212 | YT221 & 222
| [V=1600KV] |  | 422 | 393 |  | 410 | 360 | µS
| [C= 2µF] | Current | 34.5 | 35.5 | A | 35.5 | 38.5 | A
Apt1
Apt2
Up
Lw
Dip
Magnet
LHC/MMS TRACEABILITY INFORMATION