## Coils-Coll.
ELECTRICAL TESTS OF DIPOLES | [11 empty] | RAW_Data [Logger] | [5 empty] | RAW_Data [Gain Phase Analyser]
AFTER COLLARING
(WITH BEAM TUBES) | [9 empty] | [DataQHs_Cl] |  | [DataPoles_Cl]
[10 empty] | QHs |  | Poles | Poles | Poles | f | Q | L |  | Q | L
[10 empty] | [W] |  | [V] | [mW] | R20[mW] | [Hz] |  | [mH] |  |  | [mH]
MAIN CONTRACTOR : |  |  | ALSTOM |  | CONTRACT NUMBER : F461 |  |  |  | YT111 | 21.2239 | Magnet | 6.022 | 6021.99 | 6021.99 | 10 | 0.881 | 21.9 |  | 0.88 | 21.9
SUB CONTRACTOR : |  |  | Jeumont Industrie |  | CONTRACT NUMBER : F461 |  |  |  | YT112 | 22.4457 | Aperture1 | 3.0102 | 3010.153 | 3010.153 | 100 | 3.1 | 20.6 |  | 3.12 | 20.6
[9 empty] | YT121 | 20.743 | Aperture2 | 3.0118 | 3011.817 | 3011.817 | 1000 | 0.653 | 6.29 |  | 0.754 | 6.94
COMPONENT NAME : |  |  | Collared Coils | [5 empty] | YT122 | 20.8983 | Apt1 Pup | 1.5049 | 1504.862 | 1504.862
CERN PART NUMBER : |  |  | HCMBAL_A00101 |  | Serial Number : |  | 000061 |  | YT211 | 20.3301 | Apt1 Plw | 1.5053 | 1505.27 | 1505.27 | 10 | 0.88 | 21.9 |  | 0.878 | 21.9
[9 empty] | YT212 | 20.4408 | Apt2 Pup | 1.5055 | 1505.536 | 1505.536 | 100 | 3.11 | 20.6 |  | 3.12 | 20.6
CERN INSPECTION & TEST PLAN NUMBER : ITP Step 9a to 9l |  |  |  |  | TEST NUMBER : |  | 9a to 9l |  | YT221 | 20.8243 | Apt2 Plw | 1.5063 | 1506.254 | 1506.254 | 1000 | 0.641 | 6.2 |  | 0.796 | 7.01
NON CONFORMITY: |  |  | Yes/No |  | NON CONFORMITY: |  | Number |  | YT222 | 20.7254
[15 empty] | 10 | 0.882 | 43.7 |  | 0.882 | 43.7
NAME OF TEST OPERATOR: |  |  | JARDOT | [11 empty] | 100 | 3.12 | 41.2 |  | 3.13 | 41.2
NAME OF RESPONSIBLE: | [14 empty] | 1000 | 0.643 | 12.5 |  | 0.773 | 14
DATE OF TEST : |  |  | 16/09/2003 |  | TIME :
[15 empty] | 10 | 0.884 | 87.5
[15 empty] | 100 | 3.13 | 82.4
[15 empty] | 1000 | 0.705 | 26.5
R[dc] of the Poles |  |  | ITP step 9a
I = | 1 | A | Apt 1 | [ext] |  | Apt 2 | [int]
Temp.* : | 20 | °C | Upper | Lower |  | Upper | Lower
Humidite: | 42.6 | % | [mW] | [mW] |  | [mW] | [mW]
Poles |  |  | 1504.862 | 1505.27 |  | 1505.536 | 1506.254
Poles [20°C] |  |  | 1504.862 | 1505.27 |  | 1505.536 | 1506.254
D1 & D2 |  |  | 3010.153 | mW |  | 3011.817 | mW
Magnet |  |  |  | 6021.99 | mW
|  | Poles Nr. | JP242 | JP244 |  | JP243 | JP245
R[dc] of the Quench Heaters |  |  | ITP step 9b
|  |  | Apt 1 | [ext] |  | Apt 2 | [int]
|  |  | Left | Right |  | Left | Right
|  |  | [W] | [W] |  | [W] | [W]
D1 & D2 |  |  | 21.2239 | 20.743 |  | 20.3301 | 20.8243
|  |  | 22.4457 | 20.8983 |  | 20.4408 | 20.7254
Capacitance |  |  | ITP step 9d & 9e
[ Megger 1000V ; > 1'] |  |  | Apt 1 | [ext] |  | Apt 2 | [int]
QHs -----> Dipoles |  |  | 210 | nF |  | 210 | nF
D1 & D2 -----> Ground |  |  | 200 | nF |  | 200 | nF
Magnet -----> Ground |  |  |  | 330 | nF
ELECTRICAL TESTS OF DIPOLES
AFTER COLLARING
(WITH BEAM TUBES)
Serial Nr: | 000061 |  |  |  |  | Date: | 16/09/2003
INDUCTANCE L/Q[10Hz] |  |  | ITP step 9c
|  |  | Apt 1 | [ext] |  | Apt 2 | [int]
|  |  | Upper | Lower |  | Upper | Lower
|  |  | [mH] | [mH] |  | [mH] | [mH]
POLES |  | (L) | 21.9 | 21.9 |  | 21.9 | 21.9
|  | (Q) | 0.881 | 0.88 |  | 0.88 | 0.878
D1 & D2 |  | (L) | 43.7 | mH |  | 43.7 | mH
|  | (Q) | 0.882 |  |  | 0.882
Magnet |  |  | (L) | 87.5 | mH
|  |  | (Q) | 0.884
INDUCTANCE L/Q[100Hz] |  |  | ITP step 9c
|  |  | Apt 1 | [ext] |  | Apt 2 | [int]
|  |  | Upper | Lower |  | Upper | Lower
|  |  | [mH] | [mH] |  | [mH] | [mH]
POLES |  | (L) | 20.6 | 20.6 |  | 20.6 | 20.6
|  | (Q) | 3.1 | 3.11 |  | 3.12 | 3.12
D1 & D2 |  | (L) | 41.2 | mH |  | 41.2 | mH
|  | (Q) | 3.12 |  |  | 3.13
Magnet |  |  | (L) | 82.4 | mH
|  |  | (Q) | 3.13
INDUCTANCE L/Q[1.0KHz] |  |  | ITP step 9c
|  |  | Apt 1 | [ext] |  | Apt 2 | [int]
|  |  | Upper | Lower |  | Upper | Lower
|  |  | [mH] | [mH] |  | [mH] | [mH]
POLES |  | (L) | 6.29 | 6.2 |  | 6.94 | 7.01
|  | (Q) | 0.653 | 0.641 |  | 0.754 | 0.796
D1 & D2 |  | (L) | 12.5 | mH |  | 14 | mH
|  | (Q) | 0.643 |  |  | 0.773
Magnet |  |  | (L) | 26.5 | mH
|  |  | (Q) | 0.705
ELECTRICAL TESTS OF DIPOLES
AFTER COLLARING
(WITH BEAM TUBES)
Serial Nr: | 000061 |  |  |  |  | Date: | 16/09/2003
INSULATION RESISTANCE
Dipole D1 + QHs D1 -----> Masse |  |  |  | 11.8 | GW |  | >1000MW
[V=1.0.KV, 1']
Dipole D2 + QHs D2 -----> Masse |  |  |  | 10.1 | GW |  | >1000MW
[V=1.0.KV, 1']
| QHs D1(8x) -----> D1 |  |  | 2.68 | GW |  | >1000MW
[V=1.0.KV, 1']
| QHs D2(8x) -----> D2 |  |  | 2.58 | GW |  | >1000MW
[V=1.0.KV, 1']
DIPOLE 1
| POLE UP ------> POLE LW |  |  | 9.45 | GW |  | >1000MW
[V=1.0.KV, 30'']
DIPOLE 2
| POLE UP ------> POLE LW |  |  | 8.7 | GW |  | >1000MW
[V=1.0KV, 30'']
DIELECTRIC TESTS |  |  | ITP step 9f to 9h
Dipole D1 + QHs D1 -----> Masse |  |  |  | 0.1 | µA |  | <15.0µA
[V=6.0KV 5' ]
Dipole D2 + QHs D2 -----> Masse |  |  |  | 0.1 | µA |  | <15.0µA
[V=6.0KV 5' ]
| QHs D1(8x) -----> D1 |  |  | 0.1 | µA |  | <10.0µA
[V=3.0.KV 5' ]
| QHs D2(8x) -----> D2 |  |  | 0.1 | µA |  | <10.0µA
[V=3.0.KV 5' ]
DIPOLE 1
| POLE UP -----> POLE LW |  |  | 0.1 | µA |  | <10.0µA
[V=3.KV 5']
DIPOLE 2
| POLE UP ------> POLE LW |  |  | 0.1 | µA |  | <10.0µA
[V= 3KV 5']
DISCHARGE TEST |  |  | ITP step 9i & 9l
V = 100V/turn |  |  | Apt 1 | [ext] |  | Apt 2 | [int]
[C= 2µF] |  |  | Upper | Lower |  | Upper | Lower
|  |  | mS | mS |  | mS | mS
| Poles [4.0KV] |  | 0.954 | 0.952 |  | 0.952 | 0.952
| Dipoles D1 & D2 [4KV] |  | 1.75 | mS |  | 1.76 | mS
| Magnet [4KV] |  |  | 2.64 | mS
| Quench Heaters |  | YT111 & 112 | YT121 & 122 |  | YT211 & 212 | YT221 & 222
| [V=1600KV] |  | 361 | 361 | µS | 354 | 345 | µS
| [C= 2µF] | Current | 37.5 | 39 | A | 37.5 | 39 | A
Apt1
Apt2
Up
Lw
Dip
Magnet
LHC/MMS TRACEABILITY INFORMATION