## 2067
|  |  | ELECTRICAL TESTS OF DIPOLES | [8 empty] | RAW_Data [Logger] | [5 empty] | RAW_Data [Gain Phase Analyser]
AFTER COLLARING
|  |  | (WITH BEAM TUBES) | [6 empty] | [DataQHs_Cl] |  | [DataPoles_Cl]
[10 empty] | QHs |  | Poles | Poles | Poles | f | Q | L |  | Q | L
[10 empty] | [W] |  | [V] | [mW] | R20[mW] | [Hz] |  | [mH] |  |  | [mH]
MAIN CONTRACTOR : |  |  | ANSALDO SUPERCONDUTTORI s.p.a. |  | CONTRACT NUMBER : F462 |  |  |  | YT111 | 22.6317 | Magnet | 6.0702 | 6070.186 | 6181.4521 | 10 | 0.901 | 22 |  | 0.899 | 22
SUB CONTRACTOR : | [8 empty] | YT112 | 22.9475 | Aperture1 | 3.0347 | 3034.665 | 3090.2902 | 100 | 4.53 | 21.6 |  | 4.55 | 21.5
[9 empty] | YT121 | 22.6199 | Aperture2 | 3.0355 | 3035.518 | 3091.1589 | 1000 | 1.6 | 14.5 |  | 1.6 | 14.6
COMPONENT NAME : |  |  | Collared Coils | [5 empty] | YT122 | 22.3901 | Apt1 Pup | 1.5167 | 1516.719 | 1544.5204
CERN PART NUMBER : |  |  | HCMBB_A001 |  | Serial Number : |  | 2067 |  | YT211 | 23.4678 | Apt1 Plw | 1.5179 | 1517.937 | 1545.7607 | 10 | 0.897 | 21.9 |  | 0.903 | 22.1
[9 empty] | YT212 | 23.1267 | Apt2 Pup | 1.5163 | 1516.295 | 1544.0886 | 100 | 4.61 | 21.5 |  | 4.55 | 21.5
CERN INSPECTION & TEST PLAN NUMBER : 9a To 9i |  |  |  |  | TEST NUMBER : |  | 9a to 9i |  | YT221 | 21.7608 | Apt2 Plw | 1.5192 | 1519.215 | 1547.0621 | 1000 | 1.62 | 14.4 |  | 1.61 | 14.3
NON CONFORMITY: |  |  | No |  | NON CONFORMITY: |  | Number |  | YT222 | 22.138
[15 empty] | 10 | 0.901 | 44.1 |  | 0.901 | 44.1
NAME OF TEST OPERATOR: |  |  | M.Levrero | [11 empty] | 100 | 4.58 | 42.9 |  | 4.53 | 42.9
NAME OF RESPONSIBLE: |  |  | B.Caserza | [11 empty] | 1000 | 1.62 | 29.1 |  | 1.62 | 28.9
DATE OF TEST : |  |  | 2004-03-02 |  | TIME : |  | 7:00
[15 empty] | 10 | 0.897 | 88
[15 empty] | 100 | 4.55 | 85.7
[15 empty] | 1000 | 1.61 | 58.2
R[dc] of the Poles |  |  | ITP step 9a
I = | 1 | A | Apt 1 | [ext] |  | Apt 2 | [int]
Temp.* : | 15.5 | °C | Upper | Lower |  | Upper | Lower
Humidite: | 23 | % | [mW] | [mW] |  | [mW] | [mW]
Poles |  |  | 1516.719 | 1517.937 |  | 1516.295 | 1519.215
Poles [20°C] |  | * | 1544.5204 | 1545.7607 |  | 1544.0886 | 1547.0621
D1 & D2 |  | * | 3090.2902 | mW |  | 3091.1589 | mW
Magnet |  |  | * | 6181.4521 | mW
|  | Poles Nr. | 02P00266 | 02P00267 |  | 02P00268 | 02P00269
R[dc] of the Quench Heaters |  |  | ITP step 9b
|  |  | Apt 1 | [ext] |  | Apt 2 | [int]
|  |  | Left | Right |  | Left | Right
|  |  | [W] | [W] |  | [W] | [W]
D1 & D2 |  | * | 22.6317 | 22.6199 |  | 23.4678 | 21.7608
|  | * | 22.9475 | 22.3901 |  | 23.1267 | 22.138
Capacitance |  |  | ITPstep 9d/e
[ Megger 100V ; > 1'] |  |  | Apt 1 | [ext] |  | Apt 2 | [int]
QHs | --> Dipoles |  | 200 | nF |  | 200 | nF
D1 & D2 | --> Masse |  | 200 | nF |  | 200 | nF
Magnet | --> Masse |  | * | 400 | nF
ELECTRICAL TESTS OF DIPOLES
AFTER COLLARING
(WITH BEAM TUBE)
INDUCTANCE L/Q[10Hz] |  |  | ITP step 9c
|  |  | Apt 1 | [ext] |  | Apt 2 | [int]
|  |  | Upper | Lower |  | Upper | Lower
|  |  | [mH] | [mH] |  | [mH] | [mH]
POLES |  | (L) | 22 | 21.9 |  | 22 | 22.1
|  | (Q) | 0.901 | 0.897 |  | 0.899 | 0.903
D1 & D2 |  | (L) | 44.1 | mH |  | 44.1 | mH
|  | (Q) | 0.901 |  |  | 0.901
Magnet |  |  | (L) | 88 | mH
|  |  | (Q) | 0.897
INDUCTANCE L/Q[100Hz] |  |  | ITP step 9c
|  |  | Apt 1 | [ext] |  | Apt 2 | [int]
|  |  | Upper | Lower |  | Upper | Lower
|  |  | [mH] | [mH] |  | [mH] | [mH]
POLES | * | (L) | 21.6 | 21.5 |  | 21.5 | 21.5
|  | (Q) | 4.53 | 4.61 |  | S16 | 4.55
D1 & D2 | * | (L) | 42.9 | mH |  | 42.9 | mH
|  | (Q) | 4.58 |  |  | 4.53
Magnet | * |  | (L) | 85.7 | mH
|  |  | (Q) | 4.55
INDUCTANCE L/Q[1.0KHz] |  |  | ITP step 9c
|  |  | Apt 1 | [ext] |  | Apt 2 | [int]
|  |  | Upper | Lower |  | Upper | Lower
|  |  | [mH] | [mH] |  | [mH] | [mH]
POLES | * | (L) | 14.5 | 14.4 |  | 14.6 | 14.3
|  | (Q) | 1.6 | 1.62 |  | 1.6 | 1.61
D1 & D2 | * | (L) | 29.1 | mH |  | 28.9 | mH
|  | (Q) | 1.62 |  |  | 1.62
Magnet | * |  | (L) | 58.2 | mH
|  |  | (Q) | 1.61
ELECTRICAL TESTS OF DIPOLES
AFTER COLLARING
(WITH BEAM TUBE)
INSULATION RESISTANCE
Dipole D1 + QHs D1 ----> Masse * |  |  |  | 36.4 | GW |  | >1000MW
[V=1.0.KV, 60'']
Dipole D2 + QHs D2 ----> Masse * |  |  |  | 42.8 | GW |  | >1000MW
[V=1.0.KV, 60'']
| QHs D1(8x) D1 |  | * | 15 | GW |  | >1000MW
[V=1.0.KV, 60'']
| QHs D2(8x) D2 |  | * | 23.8 | GW |  | >1000MW
[V=1.0.KV, 60'']
DIPOLE 1
| POLE UP -----> POLE LW |  | * | 50 | GW |  | >1000MW
[V=1.0.KV, 60'']
DIPOLE 2
| POLE UP -----> POLE LW |  | * | 77 | GW |  | >1000MW
DIELECTRIC TESTS |  |  | ITP step 9f/h
Dipole D1 + QHs D1 ----> Masse * |  |  |  | 0.1 | µA |  | < 20 µA
[V=5.0KV 5' ]
Dipole D2 + QHs D2 ----> Masse * |  |  |  | 0.1 | µA |  | < 20 µA
[V=5.0KV 5' ]
| QHs D1(8x) D1 |  | * | 0.1 | µA |  | < 20 µA
[V=3.0.KV 5' ]
| QHs D2(8x) D2 |  | * | 0.1 | µA |  | < 20 µA
[V=3.0.KV 5' ]
DIPOLE 1
| POLE UP -----> POLE LW |  | * | 0.1 | µA |  | < 20 µA
[V=3.0.KV 5' ]
DIPOLE 2
| POLE UP -----> POLE LW |  | * | 0.5 | µA |  | < 20 µA
[V=3.0.KV 5' ]
DISCHARGE TEST |  |  | ITP step 9i
V = 100V/turn |  |  | Apt 1 | [ext] |  | Apt 2 | [int]
[C= 2µF] |  |  | Upper | Lower |  | Upper | Lower
|  |  | mS | mS |  | mS | mS
| Poles [4.0KV] | * | 0.984 | 0.972 |  | 0.98 | 0.972
| Dipoles D1 & D2 [4KV] * |  | 1.71 | mS | * | 1.71 | mS
| Magnet [4KV] |  | * | 2.52 | mS
| Quench Heaters |  | YT111 & 112 | YT121 & 122 |  | YT211 & 212 | YT221 & 222
| [V=850V] |  | 1184 / 1191 | 1206 / 1176 | µS | 1234 / 1199 | 1144 / 1146 | µS
| [C= 7mF] | Current | 36.5 / 35.9 | 36.6 / 37.0 | A | 35.2 / 35.6 | 38.0 / 37.2 | A
Insul. Resistance All QHs --> Masse |  |  |  | 23.4 | GW |  | >1000MW
[V=3.0.KV, 60'']
Insul. Resistance All QHs ---> Magnet |  |  |  | 9.35 | GW |  | >1000MW
[V=3.0.KV, 60'']
Apt1
Apt2
Up
Lw
Dip
Magnet
LHC/MMS TRACEABILITY INFORMATION