## 2075
|  |  | ELECTRICAL TESTS OF DIPOLES | [8 empty] | RAW_Data [Logger] | [5 empty] | RAW_Data [Gain Phase Analyser]
AFTER COLLARING
|  |  | (WITH BEAM TUBES) | [6 empty] | [DataQHs_Cl] |  | [DataPoles_Cl]
[10 empty] | QHs |  | Poles | Poles | Poles | f | Q | L |  | Q | L
[10 empty] | [W] |  | [V] | [mW] | R20[mW] | [Hz] |  | [mH] |  |  | [mH]
MAIN CONTRACTOR : |  |  | ANSALDO SUPERCONDUTTORI s.p.a. |  | CONTRACT NUMBER : F462 |  |  |  | YT111 | 22.9363 | Magnet | 6.2281 | 6228.062 | 6190.9165 | 10 | 0.88 | 21.9 |  | 0.884 | 21.9
SUB CONTRACTOR : | [8 empty] | YT112 | 23.2642 | Aperture1 | 3.1133 | 3113.307 | 3094.7386 | 100 | 4.63 | 21.4 |  | 4.6 | 21.4
[9 empty] | YT121 | 20.9137 | Aperture2 | 3.1148 | 3114.752 | 3096.175 | 1000 | 1.64 | 14.9 |  | 1.63 | 14.9
COMPONENT NAME : |  |  | Collared Coils | [5 empty] | YT122 | 22.1298 | Apt1 Pup | 1.5559 | 1555.86 | 1546.5805
CERN PART NUMBER : |  |  | HCMBB_A001 |  | Serial Number : |  | 2075 |  | YT211 | 22.9183 | Apt1 Plw | 1.5574 | 1557.441 | 1548.1521 | 10 | 0.877 | 21.8 |  | 0.88 | 21.9
[9 empty] | YT212 | 22.474 | Apt2 Pup | 1.5569 | 1556.942 | 1547.6561 | 100 | 4.65 | 21.4 |  | 4.58 | 21.5
CERN INSPECTION & TEST PLAN NUMBER : 9a To 9i |  |  |  |  | TEST NUMBER : |  | 9a to 9i |  | YT221 | 22.3219 | Apt2 Plw | 1.5578 | 1557.8 | 1548.5089 | 1000 | 1.65 | 14.8 |  | 1.64 | 14.7
NON CONFORMITY: |  |  | No |  | NON CONFORMITY: |  | Number |  | YT222 | 22.9248
[15 empty] | 10 | 0.885 | 43.8 |  | 0.868 | 43.6
NAME OF TEST OPERATOR: |  |  | M.Levrero | [11 empty] | 100 | 4.72 | 42.9 |  | 4.64 | 42.9
NAME OF RESPONSIBLE: |  |  | B.Caserza | [11 empty] | 1000 | 1.64 | 29.7 |  | 1.63 | 29.6
DATE OF TEST : |  |  | 2004-03-30 |  | TIME : |  | 14:00
[15 empty] | 10 | 0.864 | 86.9
[15 empty] | 100 | 4.65 | 85.7
[15 empty] | 1000 | 1.63 | 59.3
R[dc] of the Poles |  |  | ITP step 9a
I = | 1 | A | Apt 1 | [ext] |  | Apt 2 | [int]
Temp.* : | 21.5 | °C | Upper | Lower |  | Upper | Lower
Humidite: | 31 | % | [mW] | [mW] |  | [mW] | [mW]
Poles |  |  | 1555.86 | 1557.441 |  | 1556.942 | 1557.8
Poles [20°C] |  | * | 1546.5805 | 1548.1521 |  | 1547.6561 | 1548.5089
D1 & D2 |  | * | 3094.7386 | mW |  | 3096.175 | mW
Magnet |  |  | * | 6190.9165 | mW
|  | Poles Nr. | 02P00298 | 02P00299 |  | 02P00300 | 02P00301
R[dc] of the Quench Heaters |  |  | ITP step 9b
|  |  | Apt 1 | [ext] |  | Apt 2 | [int]
|  |  | Left | Right |  | Left | Right
|  |  | [W] | [W] |  | [W] | [W]
D1 & D2 |  | * | 22.9363 | 20.9137 |  | 22.9183 | 22.3219
|  | * | 23.2642 | 22.1298 |  | 22.474 | 22.9248
Capacitance |  |  | ITPstep 9d/e
[ Megger 100V ; > 1'] |  |  | Apt 1 | [ext] |  | Apt 2 | [int]
QHs | --> Dipoles |  | 200 | nF |  | 200 | nF
D1 & D2 | --> Masse |  | 200 | nF |  | 200 | nF
Magnet | --> Masse |  | * | 400 | nF
ELECTRICAL TESTS OF DIPOLES
AFTER COLLARING
(WITH BEAM TUBE)
INDUCTANCE L/Q[10Hz] |  |  | ITP step 9c
|  |  | Apt 1 | [ext] |  | Apt 2 | [int]
|  |  | Upper | Lower |  | Upper | Lower
|  |  | [mH] | [mH] |  | [mH] | [mH]
POLES |  | (L) | 21.9 | 21.8 |  | 21.9 | 21.9
|  | (Q) | 0.88 | 0.877 |  | 0.884 | 0.88
D1 & D2 |  | (L) | 43.8 | mH |  | 43.6 | mH
|  | (Q) | 0.885 |  |  | 0.868
Magnet |  |  | (L) | 86.9 | mH
|  |  | (Q) | 0.864
INDUCTANCE L/Q[100Hz] |  |  | ITP step 9c
|  |  | Apt 1 | [ext] |  | Apt 2 | [int]
|  |  | Upper | Lower |  | Upper | Lower
|  |  | [mH] | [mH] |  | [mH] | [mH]
POLES | * | (L) | 21.4 | 21.4 |  | 21.4 | 21.5
|  | (Q) | 4.63 | 4.65 |  | S16 | 4.58
D1 & D2 | * | (L) | 42.9 | mH |  | 42.9 | mH
|  | (Q) | 4.72 |  |  | 4.64
Magnet | * |  | (L) | 85.7 | mH
|  |  | (Q) | 4.65
INDUCTANCE L/Q[1.0KHz] |  |  | ITP step 9c
|  |  | Apt 1 | [ext] |  | Apt 2 | [int]
|  |  | Upper | Lower |  | Upper | Lower
|  |  | [mH] | [mH] |  | [mH] | [mH]
POLES | * | (L) | 14.9 | 14.8 |  | 14.9 | 14.7
|  | (Q) | 1.64 | 1.65 |  | 1.63 | 1.64
D1 & D2 | * | (L) | 29.7 | mH |  | 29.6 | mH
|  | (Q) | 1.64 |  |  | 1.63
Magnet | * |  | (L) | 59.3 | mH
|  |  | (Q) | 1.63
ELECTRICAL TESTS OF DIPOLES
AFTER COLLARING
(WITH BEAM TUBE)
INSULATION RESISTANCE
Dipole D1 + QHs D1 ----> Masse * |  |  |  | 30.6 | GW |  | >1000MW
[V=1.0.KV, 60'']
Dipole D2 + QHs D2 ----> Masse * |  |  |  | 31.2 | GW |  | >1000MW
[V=1.0.KV, 60'']
| QHs D1(8x) D1 |  | * | 26 | GW |  | >1000MW
[V=1.0.KV, 60'']
| QHs D2(8x) D2 |  | * | 18.8 | GW |  | >1000MW
[V=1.0.KV, 60'']
DIPOLE 1
| POLE UP -----> POLE LW |  | * | 59.5 | GW |  | >1000MW
[V=1.0.KV, 60'']
DIPOLE 2
| POLE UP -----> POLE LW |  | * | 58.5 | GW |  | >1000MW
DIELECTRIC TESTS |  |  | ITP step 9f/h
Dipole D1 + QHs D1 ----> Masse * |  |  |  | 0.1 | µA |  | < 20 µA
[V=5.0KV 5' ]
Dipole D2 + QHs D2 ----> Masse * |  |  |  | 0.1 | µA |  | < 20 µA
[V=5.0KV 5' ]
| QHs D1(8x) D1 |  | * | 0.1 | µA |  | < 20 µA
[V=3.0.KV 5' ]
| QHs D2(8x) D2 |  | * | 0.1 | µA |  | < 20 µA
[V=3.0.KV 5' ]
DIPOLE 1
| POLE UP -----> POLE LW |  | * | 0.1 | µA |  | < 20 µA
[V=3.0.KV 5' ]
DIPOLE 2
| POLE UP -----> POLE LW |  | * | 0.5 | µA |  | < 20 µA
[V=3.0.KV 5' ]
DISCHARGE TEST |  |  | ITP step 9i
V = 100V/turn |  |  | Apt 1 | [ext] |  | Apt 2 | [int]
[C= 2µF] |  |  | Upper | Lower |  | Upper | Lower
|  |  | mS | mS |  | mS | mS
| Poles [4.0KV] | * | 0.972 | 0.968 |  | 0.975 | 0.968
| Dipoles D1 & D2 [4KV] * |  | 1.67 | mS | * | 1.7 | mS
| Magnet [4KV] |  | * | 2.52 | mS
| Quench Heaters |  | YT111 & 112 | YT121 & 122 |  | YT211 & 212 | YT221 & 222
| [V=850V] |  | 1216 / 1224 | 1199 / 1166 | µS | 1221 / 1184 | 1179 / 1249 | µS
| [C= 7mF] | Current | 36.1 / 35.4 | 39.1 / 36.9 | A | 36.1 / 36.9 | 37.3 / 36.3 | A
Insul. Resistance All QHs --> Masse |  |  |  | 14.3 | GW |  | >1000MW
[V=3.0.KV, 60'']
Insul. Resistance All QHs ---> Magnet |  |  |  | 10.1 | GW |  | >1000MW
[V=3.0.KV, 60'']
Apt1
Apt2
Up
Lw
Dip
Magnet
LHC/MMS TRACEABILITY INFORMATION