## 2083
|  |  | ELECTRICAL TESTS OF DIPOLES | [8 empty] | RAW_Data [Logger] | [5 empty] | RAW_Data [Gain Phase Analyser]
AFTER COLLARING
|  |  | (WITH BEAM TUBES) | [6 empty] | [DataQHs_Cl] |  | [DataPoles_Cl]
[10 empty] | QHs |  | Poles | Poles | Poles | f | Q | L |  | Q | L
[10 empty] | [W] |  | [V] | [mW] | R20[mW] | [Hz] |  | [mH] |  |  | [mH]
MAIN CONTRACTOR : |  |  | ANSALDO SUPERCONDUTTORI s.p.a. |  | CONTRACT NUMBER : F462 |  |  |  | YT111 | 23.7274 | Magnet | 6.0669 | 6066.929 | 6115.8558 | 10 | 0.903 | 21.9 |  | 0.892 | 21.7
SUB CONTRACTOR : | [8 empty] | YT112 | 24.1853 | Aperture1 | 3.0308 | 3030.755 | 3055.1966 | 100 | 4.66 | 21.4 |  | 4.63 | 21.4
[9 empty] | YT121 | 23.1924 | Aperture2 | 3.0358 | 3035.786 | 3060.2681 | 1000 | 1.61 | 14.9 |  | 1.62 | 14.9
COMPONENT NAME : |  |  | Collared Coils | [5 empty] | YT122 | 23.0918 | Apt1 Pup | 1.5107 | 1510.652 | 1522.8347
CERN PART NUMBER : |  |  | HCMBB_A001 |  | Serial Number : |  | 2083 |  | YT211 | 22.0868 | Apt1 Plw | 1.5202 | 1520.247 | 1532.5071 | 10 | 0.894 | 21.7 |  | 0.896 | 21.9
[9 empty] | YT212 | 22.1162 | Apt2 Pup | 1.5178 | 1517.754 | 1529.994 | 100 | 4.71 | 21.4 |  | 4.62 | 21.4
CERN INSPECTION & TEST PLAN NUMBER : 9a To 9i |  |  |  |  | TEST NUMBER : |  | 9a to 9i |  | YT221 | 23.2262 | Apt2 Plw | 1.5183 | 1518.31 | 1530.5544 | 1000 | 1.63 | 14.7 |  | 1.63 | 14.7
NON CONFORMITY: |  |  | No |  | NON CONFORMITY: |  | Number |  | YT222 | 23.3467
[15 empty] | 10 | 0.889 | 43.5 |  | 0.905 | 44
NAME OF TEST OPERATOR: |  |  | M.Levrero | [11 empty] | 100 | 4.73 | 42.9 |  | 4.67 | 42.9
NAME OF RESPONSIBLE: |  |  | B.Caserza | [11 empty] | 1000 | 1.62 | 29.5 |  | 1.62 | 29.6
DATE OF TEST : |  |  | 2004-04-16 |  | TIME : |  | 8:00
[15 empty] | 10 | 0.886 | 87.1
[15 empty] | 100 | 4.7 | 85.7
[15 empty] | 1000 | 1.62 | 59.1
R[dc] of the Poles |  |  | ITP step 9a
I = | 1 | A | Apt 1 | [ext] |  | Apt 2 | [int]
Temp.* : | 18 | °C | Upper | Lower |  | Upper | Lower
Humidite: | 56 | % | [mW] | [mW] |  | [mW] | [mW]
Poles |  |  | 1510.652 | 1520.247 |  | 1517.754 | 1518.31
Poles [20°C] |  | * | 1522.8347 | 1532.5071 |  | 1529.994 | 1530.5544
D1 & D2 |  | * | 3055.1966 | mW |  | 3060.2681 | mW
Magnet |  |  | * | 6115.8558 | mW
|  | Poles Nr. | 02P00330 | 02P00331 |  | 02P00332 | 02P00333
R[dc] of the Quench Heaters |  |  | ITP step 9b
|  |  | Apt 1 | [ext] |  | Apt 2 | [int]
|  |  | Left | Right |  | Left | Right
|  |  | [W] | [W] |  | [W] | [W]
D1 & D2 |  | * | 23.7274 | 23.1924 |  | 22.0868 | 23.2262
|  | * | 24.1853 | 23.0918 |  | 22.1162 | 23.3467
Capacitance |  |  | ITPstep 9d/e
[ Megger 100V ; > 1'] |  |  | Apt 1 | [ext] |  | Apt 2 | [int]
QHs | --> Dipoles |  | 200 | nF |  | 200 | nF
D1 & D2 | --> Masse |  | 190 | nF |  | 190 | nF
Magnet | --> Masse |  | * | 390 | nF
ELECTRICAL TESTS OF DIPOLES
AFTER COLLARING
(WITH BEAM TUBE)
INDUCTANCE L/Q[10Hz] |  |  | ITP step 9c
|  |  | Apt 1 | [ext] |  | Apt 2 | [int]
|  |  | Upper | Lower |  | Upper | Lower
|  |  | [mH] | [mH] |  | [mH] | [mH]
POLES |  | (L) | 21.9 | 21.7 |  | 21.7 | 21.9
|  | (Q) | 0.903 | 0.894 |  | 0.892 | 0.896
D1 & D2 |  | (L) | 43.5 | mH |  | 44 | mH
|  | (Q) | 0.889 |  |  | 0.905
Magnet |  |  | (L) | 87.1 | mH
|  |  | (Q) | 0.886
INDUCTANCE L/Q[100Hz] |  |  | ITP step 9c
|  |  | Apt 1 | [ext] |  | Apt 2 | [int]
|  |  | Upper | Lower |  | Upper | Lower
|  |  | [mH] | [mH] |  | [mH] | [mH]
POLES | * | (L) | 21.4 | 21.4 |  | 21.4 | 21.4
|  | (Q) | 4.66 | 4.71 |  | S16 | 4.62
D1 & D2 | * | (L) | 42.9 | mH |  | 42.9 | mH
|  | (Q) | 4.73 |  |  | 4.67
Magnet | * |  | (L) | 85.7 | mH
|  |  | (Q) | 4.7
INDUCTANCE L/Q[1.0KHz] |  |  | ITP step 9c
|  |  | Apt 1 | [ext] |  | Apt 2 | [int]
|  |  | Upper | Lower |  | Upper | Lower
|  |  | [mH] | [mH] |  | [mH] | [mH]
POLES | * | (L) | 14.9 | 14.7 |  | 14.9 | 14.7
|  | (Q) | 1.61 | 1.63 |  | 1.62 | 1.63
D1 & D2 | * | (L) | 29.5 | mH |  | 29.6 | mH
|  | (Q) | 1.62 |  |  | 1.62
Magnet | * |  | (L) | 59.1 | mH
|  |  | (Q) | 1.62
ELECTRICAL TESTS OF DIPOLES
AFTER COLLARING
(WITH BEAM TUBE)
INSULATION RESISTANCE
Dipole D1 + QHs D1 ----> Masse * |  |  |  | 41.6 | GW |  | >1000MW
[V=1.0.KV, 60'']
Dipole D2 + QHs D2 ----> Masse * |  |  |  | 25.6 | GW |  | >1000MW
[V=1.0.KV, 60'']
| QHs D1(8x) D1 |  | * | 21 | GW |  | >1000MW
[V=1.0.KV, 60'']
| QHs D2(8x) D2 |  | * | 21.6 | GW |  | >1000MW
[V=1.0.KV, 60'']
DIPOLE 1
| POLE UP -----> POLE LW |  | * | 66 | GW |  | >1000MW
[V=1.0.KV, 60'']
DIPOLE 2
| POLE UP -----> POLE LW |  | * | 67 | GW |  | >1000MW
DIELECTRIC TESTS |  |  | ITP step 9f/h
Dipole D1 + QHs D1 ----> Masse * |  |  |  | 0.1 | µA |  | < 20 µA
[V=5.0KV 5' ]
Dipole D2 + QHs D2 ----> Masse * |  |  |  | 0.1 | µA |  | < 20 µA
[V=5.0KV 5' ]
| QHs D1(8x) D1 |  | * | 0.1 | µA |  | < 20 µA
[V=3.0.KV 5' ]
| QHs D2(8x) D2 |  | * | 0.1 | µA |  | < 20 µA
[V=3.0.KV 5' ]
DIPOLE 1
| POLE UP -----> POLE LW |  | * | 0.1 | µA |  | < 20 µA
[V=3.0.KV 5' ]
DIPOLE 2
| POLE UP -----> POLE LW |  | * | 0.1 | µA |  | < 20 µA
[V=3.0.KV 5' ]
DISCHARGE TEST |  |  | ITP step 9i
V = 100V/turn |  |  | Apt 1 | [ext] |  | Apt 2 | [int]
[C= 2µF] |  |  | Upper | Lower |  | Upper | Lower
|  |  | mS | mS |  | mS | mS
| Poles [4.0KV] | * | 0.948 | 0.968 |  | 0.972 | 0.964
| Dipoles D1 & D2 [4KV] * |  | 1.7 | mS | * | 1.71 | mS
| Magnet [4KV] |  | * | 2.52 | mS
| Quench Heaters |  | YT111 & 112 | YT121 & 122 |  | YT211 & 212 | YT221 & 222
| [V=850V] |  | 1251 / 1256 | 1214 / 1209 | µS | 1169 / 1149 | 1231 / 1209 | µS
| [C= 7mF] | Current | 34.7 / 33.7 | 35.9 / 35.9 | A | 37.6 / 37.4 | 36.0 / 35.4 | A
Insul. Resistance All QHs --> Masse |  |  |  | 15.4 | GW |  | >1000MW
[V=3.0.KV, 60'']
Insul. Resistance All QHs ---> Magnet |  |  |  | 11.9 | GW |  | >1000MW
[V=3.0.KV, 60'']
Apt1
Apt2
Up
Lw
Dip
Magnet
LHC/MMS TRACEABILITY INFORMATION