## 2099
|  |  | ELECTRICAL TESTS OF DIPOLES | [8 empty] | RAW_Data [Logger] | [5 empty] | RAW_Data [Gain Phase Analyser]
AFTER COLLARING
|  |  | (WITH BEAM TUBES) | [6 empty] | [DataQHs_Cl] |  | [DataPoles_Cl]
[10 empty] | QHs |  | Poles | Poles | Poles | f | Q | L |  | Q | L
[10 empty] | [W] |  | [V] | [mW] | R20[mW] | [Hz] |  | [mH] |  |  | [mH]
MAIN CONTRACTOR : |  |  | ANSALDO SUPERCONDUTTORI s.p.a. |  | CONTRACT NUMBER : F462 |  |  |  | YT111 | 21.6208 | Magnet | 6.1248 | 6124.814 | 6004.7196 | 10 | 0.881 | 21.9 |  | 0.88 | 21.8
SUB CONTRACTOR : | [8 empty] | YT112 | 21.2894 | Aperture1 | 3.0617 | 3061.727 | 3001.6931 | 100 | 4.77 | 21.4 |  | 4.8 | 21.4
[9 empty] | YT121 | 21.7624 | Aperture2 | 3.0631 | 3063.056 | 3002.9961 | 1000 | 1.87 | 16.2 |  | 1.89 | 16.2
COMPONENT NAME : |  |  | Collared Coils | [5 empty] | YT122 | 21.2017 | Apt1 Pup | 1.5303 | 1530.25 | 1500.2451
CERN PART NUMBER : |  |  | HCMBB_A001 |  | Serial Number : |  | 2099 |  | YT211 | 21.7673 | Apt1 Plw | 1.5315 | 1531.456 | 1501.4275 | 10 | 0.88 | 21.9 |  | 0.882 | 21.8
[9 empty] | YT212 | 21.9684 | Apt2 Pup | 1.5304 | 1530.425 | 1500.4167 | 100 | 4.77 | 21.4 |  | 4.79 | 21.4
CERN INSPECTION & TEST PLAN NUMBER : 9a To 9i |  |  |  |  | TEST NUMBER : |  | 9a to 9i |  | YT221 | 21.8171 | Apt2 Plw | 1.5326 | 1532.596 | 1502.5451 | 1000 | 1.9 | 16 |  | 1.91 | 15.9
NON CONFORMITY: |  |  | No |  | NON CONFORMITY: |  | Number |  | YT222 | 21.2393
[15 empty] | 10 | 0.881 | 43.8 |  | 0.883 | 43.8
NAME OF TEST OPERATOR: |  |  | M.Levrero | [11 empty] | 100 | 4.79 | 42.8 |  | 4.8 | 42.8
NAME OF RESPONSIBLE: |  |  | B.Caserza | [11 empty] | 1000 | 1.89 | 32.2 |  | 1.9 | 32.2
DATE OF TEST : |  |  | 2004-07-29 |  | TIME : |  | 14:00
[15 empty] | 10 | 0.881 | 87.5
[15 empty] | 100 | 4.78 | 85.6
[15 empty] | 1000 | 1.89 | 64.3
R[dc] of the Poles |  |  | ITP step 9a
I = | 1 | A | Apt 1 | [ext] |  | Apt 2 | [int]
Temp.* : | 25 | °C | Upper | Lower |  | Upper | Lower
Humidite: | 52 | % | [mW] | [mW] |  | [mW] | [mW]
Poles |  |  | 1530.25 | 1531.456 |  | 1530.425 | 1532.596
Poles [20°C] |  | * | 1500.2451 | 1501.4275 |  | 1500.4167 | 1502.5451
D1 & D2 |  | * | 3001.6931 | mW |  | 3002.9961 | mW
Magnet |  |  | * | 6004.7196 | mW
|  | Poles Nr. | 02P00395 | 02P00394 |  | 02P00397 | 02P00396
R[dc] of the Quench Heaters |  |  | ITP step 9b
|  |  | Apt 1 | [ext] |  | Apt 2 | [int]
|  |  | Left | Right |  | Left | Right
|  |  | [W] | [W] |  | [W] | [W]
D1 & D2 |  | * | 21.6208 | 21.7624 |  | 21.7673 | 21.8171
|  | * | 21.2894 | 21.2017 |  | 21.9684 | 21.2393
Capacitance |  |  | ITPstep 9d/e
[ Megger 100V ; > 1'] |  |  | Apt 1 | [ext] |  | Apt 2 | [int]
QHs | --> Dipoles |  | 200 | nF |  | 200 | nF
D1 & D2 | --> Masse |  | 200 | nF |  | 200 | nF
Magnet | --> Masse |  | * | 400 | nF
ELECTRICAL TESTS OF DIPOLES
AFTER COLLARING
(WITH BEAM TUBE)
INDUCTANCE L/Q[10Hz] |  |  | ITP step 9c
|  |  | Apt 1 | [ext] |  | Apt 2 | [int]
|  |  | Upper | Lower |  | Upper | Lower
|  |  | [mH] | [mH] |  | [mH] | [mH]
POLES |  | (L) | 21.9 | 21.9 |  | 21.8 | 21.8
|  | (Q) | 0.881 | 0.88 |  | 0.88 | 0.882
D1 & D2 |  | (L) | 43.8 | mH |  | 43.8 | mH
|  | (Q) | 0.881 |  |  | 0.883
Magnet |  |  | (L) | 87.5 | mH
|  |  | (Q) | 0.881
INDUCTANCE L/Q[100Hz] |  |  | ITP step 9c
|  |  | Apt 1 | [ext] |  | Apt 2 | [int]
|  |  | Upper | Lower |  | Upper | Lower
|  |  | [mH] | [mH] |  | [mH] | [mH]
POLES | * | (L) | 21.4 | 21.4 |  | 21.4 | 21.4
|  | (Q) | 4.77 | 4.77 |  | S16 | 4.79
D1 & D2 | * | (L) | 42.8 | mH |  | 42.8 | mH
|  | (Q) | 4.79 |  |  | 4.8
Magnet | * |  | (L) | 85.6 | mH
|  |  | (Q) | 4.78
INDUCTANCE L/Q[1.0KHz] |  |  | ITP step 9c
|  |  | Apt 1 | [ext] |  | Apt 2 | [int]
|  |  | Upper | Lower |  | Upper | Lower
|  |  | [mH] | [mH] |  | [mH] | [mH]
POLES | * | (L) | 16.2 | 16 |  | 16.2 | 15.9
|  | (Q) | 1.87 | 1.9 |  | 1.89 | 1.91
D1 & D2 | * | (L) | 32.2 | mH |  | 32.2 | mH
|  | (Q) | 1.89 |  |  | 1.9
Magnet | * |  | (L) | 64.3 | mH
|  |  | (Q) | 1.89
ELECTRICAL TESTS OF DIPOLES
AFTER COLLARING
(WITH BEAM TUBE)
INSULATION RESISTANCE
Dipole D1 + QHs D1 ----> Masse * |  |  |  | 18.4 | GW |  | >1000MW
[V=1.0.KV, 60'']
Dipole D2 + QHs D2 ----> Masse * |  |  |  | 18.1 | GW |  | >1000MW
[V=1.0.KV, 60'']
| QHs D1(8x) D1 |  | * | 11 | GW |  | >1000MW
[V=1.0.KV, 60'']
| QHs D2(8x) D2 |  | * | 9.3 | GW |  | >1000MW
[V=1.0.KV, 60'']
DIPOLE 1
| POLE UP -----> POLE LW |  | * | 31.2 | GW |  | >1000MW
[V=1.0.KV, 60'']
DIPOLE 2
| POLE UP -----> POLE LW |  | * | 25.2 | GW |  | >1000MW
DIELECTRIC TESTS |  |  | ITP step 9f/h
Dipole D1 + QHs D1 ----> Masse * |  |  |  | 0.1 | µA |  | < 20 µA
[V=5.0KV 5' ]
Dipole D2 + QHs D2 ----> Masse * |  |  |  | 0.1 | µA |  | < 20 µA
[V=5.0KV 5' ]
| QHs D1(8x) D1 |  | * | 0.1 | µA |  | < 20 µA
[V=3.0.KV 5' ]
| QHs D2(8x) D2 |  | * | 0.1 | µA |  | < 20 µA
[V=3.0.KV 5' ]
DIPOLE 1
| POLE UP -----> POLE LW |  | * | 0.1 | µA |  | < 20 µA
[V=3.0.KV 5' ]
DIPOLE 2
| POLE UP -----> POLE LW |  | * | 0.1 | µA |  | < 20 µA
[V=3.0.KV 5' ]
DISCHARGE TEST |  |  | ITP step 9i
V = 100V/turn |  |  | Apt 1 | [ext] |  | Apt 2 | [int]
[C= 2µF] |  |  | Upper | Lower |  | Upper | Lower
|  |  | mS | mS |  | mS | mS
| Poles [4.0KV] | * | 1.004 | 1 |  | 1.004 | 0.996
| Dipoles D1 & D2 [4KV] * |  | 1.76 | mS | * | 1.76 | mS
| Magnet [4KV] |  | * | 2.61 | mS
| Quench Heaters |  | YT111 & 112 | YT121 & 122 |  | YT211 & 212 | YT221 & 222
| [V=850V] |  | 1234 / 1181 | 1176 / 1186 | µS | 1239 / 1226 | 1234 / 1176 | µS
| [C= 7mF] | Current | 38.1 / 38.3 | 38.3 / 38.7 | A | 37.7 / 37.2 | 37.7 / 38.8 | A
Insul. Resistance All QHs --> Masse |  |  |  | 9.8 | GW |  | >1000MW
[V=3.0.KV, 60'']
Insul. Resistance All QHs ---> Magnet |  |  |  | 4.4 | GW |  | >1000MW
[V=3.0.KV, 60'']
Apt1
Apt2
Up
Lw
Dip
Magnet
LHC/MMS TRACEABILITY INFORMATION