## 2108
|  |  | ELECTRICAL TESTS OF DIPOLES | [8 empty] | RAW_Data [Logger] | [5 empty] | RAW_Data [Gain Phase Analyser]
AFTER COLLARING
|  |  | (WITH BEAM TUBES) | [6 empty] | [DataQHs_Cl] |  | [DataPoles_Cl]
|  | Collarato smontato dai gioghi | [7 empty] | QHs |  | Poles | Poles | Poles | f | Q | L |  | Q | L
[10 empty] | [W] |  | [V] | [mW] | R20[mW] | [Hz] |  | [mH] |  |  | [mH]
MAIN CONTRACTOR : |  |  | ANSALDO SUPERCONDUTTORI s.p.a. |  | CONTRACT NUMBER : F462 |  |  |  | YT111 | 20.4645 | Magnet | 6.2124 | 6212.353 | 6150.8446 | 10 | 0.879 | 21.9 |  | 0.878 | 21.9
SUB CONTRACTOR : | [8 empty] | YT112 | 20.9949 | Aperture1 | 3.1041 | 3104.106 | 3073.3723 | 100 | 4.64 | 21.5 |  | 4.6 | 21.5
[9 empty] | YT121 | 20.4759 | Aperture2 | 3.1083 | 3108.253 | 3077.4782 | 1000 | 1.64 | 15.1 |  | 1.65 | 15.1
COMPONENT NAME : |  |  | Collared Coils | [5 empty] | YT122 | 20.9189 | Apt1 Pup | 1.5529 | 1552.88 | 1537.505
CERN PART NUMBER : |  |  | HCMBB_A001 |  | Serial Number : |  | 2108 |  | YT211 | 20.7939 | Apt1 Plw | 1.5512 | 1551.241 | 1535.8822 | 10 | 0.88 | 21.8 |  | 0.885 | 22.1
[9 empty] | YT212 | 21.6005 | Apt2 Pup | 1.5538 | 1553.827 | 1538.4426 | 100 | 4.67 | 21.5 |  | 4.57 | 21.5
CERN INSPECTION & TEST PLAN NUMBER : 9a To 9i |  |  |  |  | TEST NUMBER : |  | 9a to 9i |  | YT221 | 20.4675 | Apt2 Plw | 1.5544 | 1554.443 | 1539.0525 | 1000 | 1.65 | 14.9 |  | 1.66 | 14.9
NON CONFORMITY: |  |  | No |  | NON CONFORMITY: |  | Number |  | YT222 | 20.9437
[15 empty] | 10 | 0.883 | 43.8 |  | 0.88 | 43.9
NAME OF TEST OPERATOR: |  |  | M. Levrero | [11 empty] | 100 | 4.67 | 42.9 |  | 4.6 | 43
NAME OF RESPONSIBLE: |  |  | B.Caserza | [11 empty] | 1000 | 1.65 | 30 |  | 1.65 | 29.9
DATE OF TEST : |  |  | 2004-06-15 |  | TIME : |  | 8:00
[15 empty] | 10 | 0.877 | 87.5
[15 empty] | 100 | 4.66 | 85.8
[15 empty] | 1000 | 1.64 | 59.9
R[dc] of the Poles |  |  | ITP step 9a
I = | 1 | A | Apt 1 | [ext] |  | Apt 2 | [int]
Temp.* : | 22.5 | °C | Upper | Lower |  | Upper | Lower
Humidite: | 51 | % | [mW] | [mW] |  | [mW] | [mW]
Poles |  |  | 1552.88 | 1551.241 |  | 1553.827 | 1554.443
Poles [20°C] |  | * | 1537.505 | 1535.8822 |  | 1538.4426 | 1539.0525
D1 & D2 |  | * | 3073.3723 | mW |  | 3077.4782 | mW
Magnet |  |  | * | 6150.8446 | mW
|  | Poles Nr. | 02P00430 | 02P00431 |  | 02P00432 | 02P00433
R[dc] of the Quench Heaters |  |  | ITP step 9b
|  |  | Apt 1 | [ext] |  | Apt 2 | [int]
|  |  | Left | Right |  | Left | Right
|  |  | [W] | [W] |  | [W] | [W]
D1 & D2 |  | * | 20.4645 | 20.4759 |  | 20.7939 | 20.4675
|  | * | 20.9949 | 20.9189 |  | 21.6005 | 20.9437
Capacitance |  |  | ITPstep 9d/e
[ Megger 100V ; > 1'] |  |  | Apt 1 | [ext] |  | Apt 2 | [int]
QHs | --> Dipoles |  | 200 | nF |  | 200 | nF
D1 & D2 | --> Masse |  | 200 | nF |  | 200 | nF
Magnet | --> Masse |  | * | 400 | nF
ELECTRICAL TESTS OF DIPOLES
AFTER COLLARING
(WITH BEAM TUBE)
INDUCTANCE L/Q[10Hz] |  |  | ITP step 9c
|  |  | Apt 1 | [ext] |  | Apt 2 | [int]
|  |  | Upper | Lower |  | Upper | Lower
|  |  | [mH] | [mH] |  | [mH] | [mH]
POLES |  | (L) | 21.9 | 21.8 |  | 21.9 | 22.1
|  | (Q) | 0.879 | 0.88 |  | 0.878 | 0.885
D1 & D2 |  | (L) | 43.8 | mH |  | 43.9 | mH
|  | (Q) | 0.883 |  |  | 0.88
Magnet |  |  | (L) | 87.5 | mH
|  |  | (Q) | 0.877
INDUCTANCE L/Q[100Hz] |  |  | ITP step 9c
|  |  | Apt 1 | [ext] |  | Apt 2 | [int]
|  |  | Upper | Lower |  | Upper | Lower
|  |  | [mH] | [mH] |  | [mH] | [mH]
POLES | * | (L) | 21.5 | 21.5 |  | 21.5 | 21.5
|  | (Q) | 4.64 | 4.67 |  | S16 | 4.57
D1 & D2 | * | (L) | 42.9 | mH |  | 43 | mH
|  | (Q) | 4.67 |  |  | 4.6
Magnet | * |  | (L) | 85.8 | mH
|  |  | (Q) | 4.66
INDUCTANCE L/Q[1.0KHz] |  |  | ITP step 9c
|  |  | Apt 1 | [ext] |  | Apt 2 | [int]
|  |  | Upper | Lower |  | Upper | Lower
|  |  | [mH] | [mH] |  | [mH] | [mH]
POLES | * | (L) | 15.1 | 14.9 |  | 15.1 | 14.9
|  | (Q) | 1.64 | 1.65 |  | 1.65 | 1.66
D1 & D2 | * | (L) | 30 | mH |  | 29.9 | mH
|  | (Q) | 1.65 |  |  | 1.65
Magnet | * |  | (L) | 59.9 | mH
|  |  | (Q) | 1.64
ELECTRICAL TESTS OF DIPOLES
AFTER COLLARING
(WITH BEAM TUBE)
INSULATION RESISTANCE
Dipole D1 + QHs D1 ----> Masse * |  |  |  | 20.6 | GW |  | >1000MW
[V=1.0.KV, 60'']
Dipole D2 + QHs D2 ----> Masse * |  |  |  | 14.8 | GW |  | >1000MW
[V=1.0.KV, 60'']
| QHs D1(8x) D1 |  | * | 11.6 | GW |  | >1000MW
[V=1.0.KV, 60'']
| QHs D2(8x) D2 |  | * | 9.75 | GW |  | >1000MW
[V=1.0.KV, 60'']
DIPOLE 1
| POLE UP -----> POLE LW |  | * | 39 | GW |  | >1000MW
[V=1.0.KV, 60'']
DIPOLE 2
| POLE UP -----> POLE LW |  | * | 32.8 | GW |  | >1000MW
DIELECTRIC TESTS |  |  | ITP step 9f/h
Dipole D1 + QHs D1 ----> Masse * |  |  |  | 0.1 | µA |  | < 20 µA
[V=5.0KV 5' ]
Dipole D2 + QHs D2 ----> Masse * |  |  |  | 0.1 | µA |  | < 20 µA
[V=5.0KV 5' ]
| QHs D1(8x) D1 |  | * | 0.1 | µA |  | < 20 µA
[V=3.0.KV 5' ]
| QHs D2(8x) D2 |  | * | 0.1 | µA |  | < 20 µA
[V=3.0.KV 5' ]
DIPOLE 1
| POLE UP -----> POLE LW |  | * | 0.5 | µA |  | < 20 µA
[V=3.0.KV 5' ]
DIPOLE 2
| POLE UP -----> POLE LW |  | * | 0.1 | µA |  | < 20 µA
[V=3.0.KV 5' ]
DISCHARGE TEST |  |  | ITP step 9i
V = 100V/turn |  |  | Apt 1 | [ext] |  | Apt 2 | [int]
[C= 2µF] |  |  | Upper | Lower |  | Upper | Lower
|  |  | mS | mS |  | mS | mS
| Poles [4.0KV] | * | 0.975 | 0.968 |  | 0.975 | 0.968
| Dipoles D1 & D2 [4KV] * |  | 1.69 | mS | * | 1.7 | mS
| Magnet [4KV] |  | * | 2.52 | mS
| Quench Heaters |  | YT111 & 112 | YT121 & 122 |  | YT211 & 212 | YT221 & 222
| [V=850V] |  | 1139 / 1161 | 1164 / 1164 | µS | 1176 / 1211 | 1141 / 1154 | µS
| [C= 7mF] | Current | 40.4 / 39.0 | 40.1 / 38.9 | A | 39.9 / 38.3 | 40.5 / 39.5 | A
Insul. Resistance All QHs --> Masse |  |  |  | 8.65 | GW |  | >1000MW
[V=3.0.KV, 60'']
Insul. Resistance All QHs ---> Magnet |  |  |  | 4.88 | GW |  | >1000MW
[V=3.0.KV, 60'']
Apt1
Apt2
Up
Lw
Dip
Magnet
LHC/MMS TRACEABILITY INFORMATION