## 2125
|  |  | ELECTRICAL TESTS OF DIPOLES | [8 empty] | RAW_Data [Logger] | [5 empty] | RAW_Data [Gain Phase Analyser]
AFTER COLLARING
|  |  | (WITH BEAM TUBES) | [6 empty] | [DataQHs_Cl] |  | [DataPoles_Cl]
[10 empty] | QHs |  | Poles | Poles | Poles | f | Q | L |  | Q | L
[10 empty] | [W] |  | [V] | [mW] | R20[mW] | [Hz] |  | [mH] |  |  | [mH]
MAIN CONTRACTOR : |  |  | ANSALDO SUPERCONDUTTORI s.p.a. |  | CONTRACT NUMBER : F462 |  |  |  | YT111 | 21.0382 | Magnet | 5.9305 | 5930.458 | 5978.2843 | 10 | 0.909 | 22 |  | 0.909 | 21.9
SUB CONTRACTOR : | [8 empty] | YT112 | 20.8744 | Aperture1 | 2.9695 | 2969.455 | 2993.4022 | 100 | 4.78 | 21.4 |  | 4.77 | 21.4
[9 empty] | YT121 | 21.2287 | Aperture2 | 2.961 | 2960.973 | 2984.8518 | 1000 | 1.85 | 16 |  | 1.85 | 16
COMPONENT NAME : |  |  | Collared Coils | [5 empty] | YT122 | 20.9923 | Apt1 Pup | 1.4804 | 1480.35 | 1492.2883
CERN PART NUMBER : |  |  | HCMBB_A001 |  | Serial Number : |  | 2125 |  | YT211 | 21.1288 | Apt1 Plw | 1.4891 | 1489.057 | 1501.0655 | 10 | 0.91 | 22 |  | 0.909 | 21.9
[9 empty] | YT212 | 21.0378 | Apt2 Pup | 1.4801 | 1480.119 | 1492.0554 | 100 | 4.77 | 21.4 |  | 4.76 | 21.4
CERN INSPECTION & TEST PLAN NUMBER : 9a To 9i |  |  |  |  | TEST NUMBER : |  | 9a to 9i |  | YT221 | 21.0308 | Apt2 Plw | 1.4808 | 1480.834 | 1492.7762 | 1000 | 1.87 | 15.8 |  | 1.87 | 15.7
NON CONFORMITY: |  |  | No |  | NON CONFORMITY: |  | Number |  | YT222 | 20.734
[15 empty] | 10 | 0.909 | 44 |  | 0.909 | 44
NAME OF TEST OPERATOR: |  |  | M.Levrero | [11 empty] | 100 | 4.77 | 42.8 |  | 4.76 | 42.8
NAME OF RESPONSIBLE: |  |  | B.Caserza | [11 empty] | 1000 | 1.86 | 31.8 |  | 1.86 | 31.7
DATE OF TEST : |  |  | 2004-10-16 |  | TIME : |  | 6:30
[15 empty] | 10 | 0.909 | 88
[15 empty] | 100 | 4.76 | 85.6
[15 empty] | 1000 | 1.86 | 63.6
R[dc] of the Poles |  |  | ITP step 9a
I = | 1 | A | Apt 1 | [ext] |  | Apt 2 | [int]
Temp.* : | 18 | °C | Upper | Lower |  | Upper | Lower
Humidite: | 62 | % | [mW] | [mW] |  | [mW] | [mW]
Poles |  |  | 1480.35 | 1489.057 |  | 1480.119 | 1480.834
Poles [20°C] |  | * | 1492.2883 | 1501.0655 |  | 1492.0554 | 1492.7762
D1 & D2 |  | * | 2993.4022 | mW |  | 2984.8518 | mW
Magnet |  |  | * | 5978.2843 | mW
|  | Poles Nr. | 02P00498 | 02P00499 |  | 02P00500 | 02P00501
R[dc] of the Quench Heaters |  |  | ITP step 9b
|  |  | Apt 1 | [ext] |  | Apt 2 | [int]
|  |  | Left | Right |  | Left | Right
|  |  | [W] | [W] |  | [W] | [W]
D1 & D2 |  | * | 21.0382 | 21.2287 |  | 21.1288 | 21.0308
|  | * | 20.8744 | 20.9923 |  | 21.0378 | 20.734
Capacitance |  |  | ITPstep 9d/e
[ Megger 100V ; > 1'] |  |  | Apt 1 | [ext] |  | Apt 2 | [int]
QHs | --> Dipoles |  | 220 | nF |  | 220 | nF
D1 & D2 | --> Masse |  | 210 | nF |  | 210 | nF
Magnet | --> Masse |  | * | 420 | nF
ELECTRICAL TESTS OF DIPOLES
AFTER COLLARING
(WITH BEAM TUBE)
INDUCTANCE L/Q[10Hz] |  |  | ITP step 9c
|  |  | Apt 1 | [ext] |  | Apt 2 | [int]
|  |  | Upper | Lower |  | Upper | Lower
|  |  | [mH] | [mH] |  | [mH] | [mH]
POLES |  | (L) | 22 | 22 |  | 21.9 | 21.9
|  | (Q) | 0.909 | 0.91 |  | 0.909 | 0.909
D1 & D2 |  | (L) | 44 | mH |  | 44 | mH
|  | (Q) | 0.909 |  |  | 0.909
Magnet |  |  | (L) | 88 | mH
|  |  | (Q) | 0.909
INDUCTANCE L/Q[100Hz] |  |  | ITP step 9c
|  |  | Apt 1 | [ext] |  | Apt 2 | [int]
|  |  | Upper | Lower |  | Upper | Lower
|  |  | [mH] | [mH] |  | [mH] | [mH]
POLES | * | (L) | 21.4 | 21.4 |  | 21.4 | 21.4
|  | (Q) | 4.78 | 4.77 |  | S16 | 4.76
D1 & D2 | * | (L) | 42.8 | mH |  | 42.8 | mH
|  | (Q) | 4.77 |  |  | 4.76
Magnet | * |  | (L) | 85.6 | mH
|  |  | (Q) | 4.76
INDUCTANCE L/Q[1.0KHz] |  |  | ITP step 9c
|  |  | Apt 1 | [ext] |  | Apt 2 | [int]
|  |  | Upper | Lower |  | Upper | Lower
|  |  | [mH] | [mH] |  | [mH] | [mH]
POLES | * | (L) | 16 | 15.8 |  | 16 | 15.7
|  | (Q) | 1.85 | 1.87 |  | 1.85 | 1.87
D1 & D2 | * | (L) | 31.8 | mH |  | 31.7 | mH
|  | (Q) | 1.86 |  |  | 1.86
Magnet | * |  | (L) | 63.6 | mH
|  |  | (Q) | 1.86
ELECTRICAL TESTS OF DIPOLES
AFTER COLLARING
(WITH BEAM TUBE)
INSULATION RESISTANCE
Dipole D1 + QHs D1 ----> Masse * |  |  |  | 12.7 | GW |  | >1000MW
[V=1.0.KV, 60'']
Dipole D2 + QHs D2 ----> Masse * |  |  |  | 11.8 | GW |  | >1000MW
[V=1.0.KV, 60'']
| QHs D1(8x) D1 |  | * | 5.2 | GW |  | >1000MW
[V=1.0.KV, 60'']
| QHs D2(8x) D2 |  | * | 5.45 | GW |  | >1000MW
[V=1.0.KV, 60'']
DIPOLE 1
| POLE UP -----> POLE LW |  | * | 19.1 | GW |  | >1000MW
[V=1.0.KV, 60'']
DIPOLE 2
| POLE UP -----> POLE LW |  | * | 19.6 | GW |  | >1000MW
DIELECTRIC TESTS |  |  | ITP step 9f/h
Dipole D1 + QHs D1 ----> Masse * |  |  |  | 1.5 | µA |  | < 20 µA
[V=5.0KV 5' ]
Dipole D2 + QHs D2 ----> Masse * |  |  |  | 1.3 | µA |  | < 20 µA
[V=5.0KV 5' ]
| QHs D1(8x) D1 |  | * | 0.1 | µA |  | < 20 µA
[V=3.0.KV 5' ]
| QHs D2(8x) D2 |  | * | 0.2 | µA |  | < 20 µA
[V=3.0.KV 5' ]
DIPOLE 1
| POLE UP -----> POLE LW |  | * | 0.1 | µA |  | < 20 µA
[V=3.0.KV 5' ]
DIPOLE 2
| POLE UP -----> POLE LW |  | * | 0.1 | µA |  | < 20 µA
[V=3.0.KV 5' ]
DISCHARGE TEST |  |  | ITP step 9i
V = 100V/turn |  |  | Apt 1 | [ext] |  | Apt 2 | [int]
[C= 2µF] |  |  | Upper | Lower |  | Upper | Lower
|  |  | mS | mS |  | mS | mS
| Poles [4.0KV] | * | 1 | 0.992 |  | 1 | 0.996
| Dipoles D1 & D2 [4KV] * |  | 1.76 | mS | * | 1.76 | mS
| Magnet [4KV] |  | * | 2.62 | mS
| Quench Heaters |  | YT111 & 112 | YT121 & 122 |  | YT211 & 212 | YT221 & 222
| [V=850V] |  | 1116 / 1089 | 1129 / 1104 | µS | 1181 / 1164 | 1119 / 1144 | µS
| [C= 7mF] | Current | 39.6 / 39.6 | 38.5 / 39.3 | A | 38.9 / 38.7 | 39.0 / 39.3 | A
Insul. Resistance All QHs --> Masse |  |  |  | 5.4 | GW |  | >1000MW
[V=3.0.KV, 60'']
Insul. Resistance All QHs ---> Magnet |  |  |  | 2.14 | GW |  | >1000MW
[V=3.0.KV, 60'']
Apt1
Apt2
Up
Lw
Dip
Magnet
LHC/MMS TRACEABILITY INFORMATION