## M015
|  |  | ELECTRICAL TESTS OF DIPOLES | [8 empty] | RAW_Data [Logger] | [5 empty] | RAW_Data [Gain Phase Analyser]
AFTER COLLARING
|  |  | (WITH BEAM TUBES) | [6 empty] | [DataQHs_Cl] |  | [DataPoles_Cl]
[10 empty] | QHs |  | Poles | Poles | Poles | f | Q | L |  | Q | L
[10 empty] | [W] |  | [V] | [mW] | R20[mW] | [Hz] |  | [mH] |  |  | [mH]
MAIN CONTRACTOR : |  |  | ANSALDO SUPERCONDUTTORI s.p.a. |  | CONTRACT NUMBER : F302 |  |  |  | YT111 | 20.9864 | Magnet | 6.0613 | 6061.348 | 6110.2298 | 10 | 0.893 | 21.8 |  | 0.895 | 21.9
SUB CONTRACTOR : | [8 empty] | YT112 | 21.401 | Aperture1 | 3.0306 | 3030.561 | 3055.001 | 100 | 4.74 | 21.3 |  | 4.73 | 21.3
[9 empty] | YT121 | 21.3309 | Aperture2 | 3.0308 | 3030.792 | 3030.792 | 1000 | 1.82 | 15.7 |  | 1.83 | 15.7
COMPONENT NAME : |  |  | Collared Coils | [5 empty] | YT122 | 21.7591 | Apt1 Pup | 1.5143 | 1514.283 | 1526.495
CERN PART NUMBER : |  |  | HCMBB_A001 |  | Serial Number : |  | M015 |  | YT211 | 21.3372 | Apt1 Plw | 1.5163 | 1516.279 | 1528.5071 | 10 | 0.893 | 21.8 |  | 0.893 | 21.8
[9 empty] | YT212 | 21.7913 | Apt2 Pup | 1.5144 | 1514.39 | 1526.6028 | 100 | 4.75 | 21.3 |  | 4.73 | 21.3
CERN INSPECTION & TEST PLAN NUMBER : 9a To 9i |  |  |  |  | TEST NUMBER : |  | 9a to 9i |  | YT221 | 20.4899 | Apt2 Plw | 1.5164 | 1516.399 | 1528.628 | 1000 | 1.82 | 15.5 |  | 1.84 | 15.4
NON CONFORMITY: |  |  | No |  | NON CONFORMITY: |  | Number |  | YT222 | 21.001
[15 empty] | 10 | 0.892 | 43.7 |  | 0.894 | 43.7
NAME OF TEST OPERATOR: |  |  | A.Pavese | [11 empty] | 100 | 4.74 | 42.6 |  | 4.74 | 42.6
NAME OF RESPONSIBLE: |  |  | B.Caserza | [11 empty] | 1000 | 1.84 | 31.1 |  | 1.81 | 31.2
DATE OF TEST : |  |  | 2002-12-04 |  | TIME :
[15 empty] | 10 | 0.893 | 87.4
[15 empty] | 100 | 4.75 | 85.3
[15 empty] | 1000 | 1.81 | 62.2
R[dc] of the Poles |  |  | ITP step 9a
I = | 1 | A | Apt 1 | [ext] |  | Apt 2 | [int]
Temp.* : | 18 | °C | Upper | Lower |  | Upper | Lower
Humidite: | 46 | % | [mW] | [mW] |  | [mW] | [mW]
Poles |  |  | 1514.283 | 1516.279 |  | 1514.39 | 1516.399
Poles [20°C] |  | * | 1526.495 | 1528.5071 |  | 1526.6028 | 1528.628
D1 & D2 |  | * | 3055.001 | mW |  | 3030.792 | mW
Magnet |  |  | * | 6110.2298 | mW
|  | Poles Nr. | P058 | P059 |  | P060 | P061
R[dc] of the Quench Heaters |  |  | ITP step 9b
|  |  | Apt 1 | [ext] |  | Apt 2 | [int]
|  |  | Left | Right |  | Left | Right
|  |  | [W] | [W] |  | [W] | [W]
D1 & D2 |  | * | 20.9864 | 21.3309 |  | 21.3372 | 21.7913
|  | * | 21.401 | 21.7591 |  | 21.7913 | 20.4899
Capacitance |  |  | ITPstep 9d/e
[ Megger 100V ; > 1'] |  |  | Apt 1 | [ext] |  | Apt 2 | [int]
QHs | --> Dipoles |  | 230 | nF |  | 230 | nF
D1 & D2 | --> Masse |  | 200 | nF |  | 200 | nF
Magnet | --> Masse |  | * | 410 | nF
ELECTRICAL TESTS OF DIPOLES
AFTER COLLARING
(WITH BEAM TUBE)
INDUCTANCE L/Q[10Hz] |  |  | ITP step 9c
|  |  | Apt 1 | [ext] |  | Apt 2 | [int]
|  |  | Upper | Lower |  | Upper | Lower
|  |  | [mH] | [mH] |  | [mH] | [mH]
POLES |  | (L) | 21.8 | 21.8 |  | 21.9 | 21.8
|  | (Q) | 0.893 | 0.893 |  | 0.895 | 0.893
D1 & D2 |  | (L) | 43.7 | mH |  | 43.7 | mH
|  | (Q) | 0.892 |  |  | 0.894
Magnet |  |  | (L) | 87.4 | mH
|  |  | (Q) | 0.893
INDUCTANCE L/Q[100Hz] |  |  | ITP step 9c
|  |  | Apt 1 | [ext] |  | Apt 2 | [int]
|  |  | Upper | Lower |  | Upper | Lower
|  |  | [mH] | [mH] |  | [mH] | [mH]
POLES | * | (L) | 21.3 | 21.3 |  | 21.3 | 21.3
|  | (Q) | 4.74 | 4.75 |  | S16 | 4.73
D1 & D2 | * | (L) | 42.6 | mH |  | 42.6 | mH
|  | (Q) | 4.74 |  |  | 4.74
Magnet | * |  | (L) | 85.3 | mH
|  |  | (Q) | 4.75
INDUCTANCE L/Q[1.0KHz] |  |  | ITP step 9c
|  |  | Apt 1 | [ext] |  | Apt 2 | [int]
|  |  | Upper | Lower |  | Upper | Lower
|  |  | [mH] | [mH] |  | [mH] | [mH]
POLES | * | (L) | 15.7 | 15.5 |  | 15.7 | 15.4
|  | (Q) | 1.82 | 1.82 |  | 1.83 | 1.84
D1 & D2 | * | (L) | 31.1 | mH |  | 31.2 | mH
|  | (Q) | 1.84 |  |  | 1.81
Magnet | * |  | (L) | 62.2 | mH
|  |  | (Q) | 1.81
ELECTRICAL TESTS OF DIPOLES
AFTER COLLARING
(WITH BEAM TUBE)
INSULATION RESISTANCE
Dipole D1 + QHs D1 ----> Masse * |  |  |  | 9.25 | GW |  | >1000MW
[V=1.0.KV, 60'']
Dipole D2 + QHs D2 ----> Masse * |  |  |  | 8.95 | GW |  | >1000MW
[V=1.0.KV, 60'']
| QHs D1(8x) D1 |  | * | 2.48 | GW |  | >1000MW
[V=1.0.KV, 60'']
| QHs D2(8x) D2 |  | * | 2.68 | GW |  | >1000MW
[V=1.0.KV, 60'']
DIPOLE 1
| POLE UP -----> POLE LW |  | * | 4.94 | GW |  | >1000MW
[V=1.0.KV, 60'']
DIPOLE 2
| POLE UP -----> POLE LW |  | * | 3.52 | GW |  | >1000MW
[V=1.0.KV, 60'']
DIELECTRIC TESTS |  |  | ITP step 9f/h
Dipole D1 + QHs D1 ----> Masse * |  |  |  | 0.1 | µA
[V=5.0KV 5' ]
Dipole D2 + QHs D2 ----> Masse * |  |  |  | 0.1 | µA
[V=5.0KV 5' ]
| QHs D1(8x) D1 |  | * | 0.1 | µA
[V=3.0.KV 5' ]
| QHs D2(8x) D2 |  | * | 0.1 | µA
[V=3.0.KV 5' ]
DIPOLE 1
| POLE UP -----> POLE LW |  | * | 0.1 | µA
[V=3.0.KV 5' ]
DIPOLE 2
| POLE UP -----> POLE LW |  | * | 0.1 | µA
[V=3.0.KV 5' ]
DISCHARGE TEST |  |  | ITP step 9i
V = 100V/turn |  |  | Apt 1 | [ext] |  | Apt 2 | [int]
[C= 2µF] |  |  | Upper | Lower |  | Upper | Lower
|  |  | mS | mS |  | mS | mS
| Poles [4.0KV] | * | 0.975 | 0.948 |  | 0.976 | 0.964
| Dipoles D1 & D2 [4KV] * |  | 1.703 | mS | * | 1.7 | mS
| Magnet [4KV] |  | * | 2.525 | mS
| Quench Heaters |  | YT111 & 112 | YT121 & 122 |  | YT211 & 212 | YT221 & 222
| [V=800V] |  | 197 / 199 | 201 / 201 | µS | 199 / 197 | 199 / 194 | µS
| [C= 2µF] | Current | 29.5 / 30.5 | 31.0 / 31.5 | A | 30.5 / 30.0 | 29.5 /28.5 | A
Apt1
Apt2
Up
Lw
Dip
Magnet
LHC/MMS TRACEABILITY INFORMATION