## M020
|  |  | ELECTRICAL TESTS OF DIPOLES | [8 empty] | RAW_Data [Logger] | [5 empty] | RAW_Data [Gain Phase Analyser]
AFTER COLLARING
|  |  | (WITH BEAM TUBES) | [6 empty] | [DataQHs_Cl] |  | [DataPoles_Cl]
[10 empty] | QHs |  | Poles | Poles | Poles | f | Q | L |  | Q | L
[10 empty] | [W] |  | [V] | [mW] | R20[mW] | [Hz] |  | [mH] |  |  | [mH]
MAIN CONTRACTOR : |  |  | ANSALDO SUPERCONDUTTORI s.p.a. |  | CONTRACT NUMBER : F302 |  |  |  | YT111 | 21.2729 | Magnet | 6.0737 | 6073.691 | 6098.0833 | 10 | 0.868 | 21.5 |  | 0.871 | 21.6
SUB CONTRACTOR : | [8 empty] | YT112 | 20.9189 | Aperture1 | 3.0374 | 3037.397 | 3049.5954 | 100 | 4.52 | 21.2 |  | 4.53 | 21.2
[9 empty] | YT121 | 21.3219 | Aperture2 | 3.0363 | 3036.291 | 3036.291 | 1000 | 1.61 | 15 |  | 1.61 | 15
COMPONENT NAME : |  |  | Collared Coils | [5 empty] | YT122 | 21.2236 | Apt1 Pup | 1.5178 | 1517.763 | 1523.8584
CERN PART NUMBER : |  |  | HCMBB_A001 |  | Serial Number : |  | M020 |  | YT211 | 21.4804 | Apt1 Plw | 1.5196 | 1519.635 | 1525.738 | 10 | 0.872 | 21.6 |  | 0.871 | 21.6
[9 empty] | YT212 | 21.8636 | Apt2 Pup | 1.5184 | 1518.441 | 1524.5392 | 100 | 4.54 | 21.2 |  | 4.53 | 21.1
CERN INSPECTION & TEST PLAN NUMBER : 9a To 9i |  |  |  |  | TEST NUMBER : |  | 9a to 9i |  | YT221 | 21.2373 | Apt2 Plw | 1.5179 | 1517.853 | 1523.9488 | 1000 | 1.63 | 14.7 |  | 1.63 | 14.7
NON CONFORMITY: |  |  | No |  | NON CONFORMITY: |  | Number |  | YT222 | 21.2457
[15 empty] | 10 | 0.87 | 43.1 |  | 0.87 | 43.1
NAME OF TEST OPERATOR: |  |  | A.Pavese | [11 empty] | 100 | 4.53 | 42.3 |  | 4.52 | 42.3
NAME OF RESPONSIBLE: |  |  | B.Caserza | [11 empty] | 1000 | 1.62 | 29.7 |  | 1.62 | 29.6
DATE OF TEST : |  |  | 2002-11-26 |  | TIME :
[15 empty] | 10 | 0.87 | 86.1
[15 empty] | 100 | 4.53 | 84.7
[15 empty] | 1000 | 1.62 | 59.4
R[dc] of the Poles |  |  | ITP step 9a
I = | 1 | A | Apt 1 | [ext] |  | Apt 2 | [int]
Temp.* : | 19 | °C | Upper | Lower |  | Upper | Lower
Humidite: | 70 | % | [mW] | [mW] |  | [mW] | [mW]
Poles |  |  | 1517.763 | 1519.635 |  | 1518.441 | 1517.853
Poles [20°C] |  | * | 1523.8584 | 1525.738 |  | 1524.5392 | 1523.9488
D1 & D2 |  | * | 3049.5954 | mW |  | 3036.291 | mW
Magnet |  |  | * | 6098.0833 | mW
|  | Poles Nr. | P078 | P081 |  | P080 | P079
R[dc] of the Quench Heaters |  |  | ITP step 9b
|  |  | Apt 1 | [ext] |  | Apt 2 | [int]
|  |  | Left | Right |  | Left | Right
|  |  | [W] | [W] |  | [W] | [W]
D1 & D2 |  | * | 21.2729 | 21.3219 |  | 21.4804 | 21.8636
|  | * | 20.9189 | 21.2236 |  | 21.8636 | 21.2373
Capacitance |  |  | ITPstep 9d/e
[ Megger 100V ; > 1'] |  |  | Apt 1 | [ext] |  | Apt 2 | [int]
QHs | --> Dipoles |  | 220 | nF |  | 220 | nF
D1 & D2 | --> Masse |  | 200 | nF |  | 200 | nF
Magnet | --> Masse |  | * | 400 | nF
ELECTRICAL TESTS OF DIPOLES
AFTER COLLARING
(WITH BEAM TUBE)
INDUCTANCE L/Q[10Hz] |  |  | ITP step 9c
|  |  | Apt 1 | [ext] |  | Apt 2 | [int]
|  |  | Upper | Lower |  | Upper | Lower
|  |  | [mH] | [mH] |  | [mH] | [mH]
POLES |  | (L) | 21.5 | 21.6 |  | 21.6 | 21.6
|  | (Q) | 0.868 | 0.872 |  | 0.871 | 0.871
D1 & D2 |  | (L) | 43.1 | mH |  | 43.1 | mH
|  | (Q) | 0.87 |  |  | 0.87
Magnet |  |  | (L) | 86.1 | mH
|  |  | (Q) | 0.87
INDUCTANCE L/Q[100Hz] |  |  | ITP step 9c
|  |  | Apt 1 | [ext] |  | Apt 2 | [int]
|  |  | Upper | Lower |  | Upper | Lower
|  |  | [mH] | [mH] |  | [mH] | [mH]
POLES | * | (L) | 21.2 | 21.2 |  | 21.2 | 21.1
|  | (Q) | 4.52 | 4.54 |  | S16 | 4.53
D1 & D2 | * | (L) | 42.3 | mH |  | 42.3 | mH
|  | (Q) | 4.53 |  |  | 4.52
Magnet | * |  | (L) | 84.7 | mH
|  |  | (Q) | 4.53
INDUCTANCE L/Q[1.0KHz] |  |  | ITP step 9c
|  |  | Apt 1 | [ext] |  | Apt 2 | [int]
|  |  | Upper | Lower |  | Upper | Lower
|  |  | [mH] | [mH] |  | [mH] | [mH]
POLES | * | (L) | 15 | 14.7 |  | 15 | 14.7
|  | (Q) | 1.61 | 1.63 |  | 1.61 | 1.63
D1 & D2 | * | (L) | 29.7 | mH |  | 29.6 | mH
|  | (Q) | 1.62 |  |  | 1.62
Magnet | * |  | (L) | 59.4 | mH
|  |  | (Q) | 1.62
ELECTRICAL TESTS OF DIPOLES
AFTER COLLARING
(WITH BEAM TUBE)
INSULATION RESISTANCE
Dipole D1 + QHs D1 ----> Masse * |  |  |  | 6.4 | GW |  | >1000MW
[V=1.0.KV, 60'']
Dipole D2 + QHs D2 ----> Masse * |  |  |  | 6.45 | GW |  | >1000MW
[V=1.0.KV, 60'']
| QHs D1(8x) D1 |  | * | 2.48 | GW |  | >1000MW
[V=1.0.KV, 60'']
| QHs D2(8x) D2 |  | * | 2.56 | GW |  | >1000MW
[V=1.0.KV, 60'']
DIPOLE 1
| POLE UP -----> POLE LW |  | * | 8.55 | GW |  | >1000MW
[V=1.0.KV, 60'']
DIPOLE 2
| POLE UP -----> POLE LW |  | * | 8.6 | GW |  | >1000MW
[V=1.0.KV, 60'']
DIELECTRIC TESTS |  |  | ITP step 9f/h
Dipole D1 + QHs D1 ----> Masse * |  |  |  | 0.1 | µA
[V=5.0KV 5' ]
Dipole D2 + QHs D2 ----> Masse * |  |  |  | 0.1 | µA
[V=5.0KV 5' ]
| QHs D1(8x) D1 |  | * | 0.1 | µA
[V=3.0.KV 5' ]
| QHs D2(8x) D2 |  | * | 0.1 | µA
[V=3.0.KV 5' ]
DIPOLE 1
| POLE UP -----> POLE LW |  | * | 0.1 | µA
[V=3.0.KV 5' ]
DIPOLE 2
| POLE UP -----> POLE LW |  | * | 0.1 | µA
[V=3.0.KV 5' ]
DISCHARGE TEST |  |  | ITP step 9i
V = 100V/turn |  |  | Apt 1 | [ext] |  | Apt 2 | [int]
[C= 2µF] |  |  | Upper | Lower |  | Upper | Lower
|  |  | mS | mS |  | mS | mS
| Poles [4.0KV] | * | 0.976 | 0.956 |  | 0.972 | 0.956
| Dipoles D1 & D2 [4KV] * |  | 1.683 | mS | * | 1.683 | mS
| Magnet [4KV] |  | * | 2.525 | mS
| Quench Heaters |  | YT111 & 112 | YT121 & 122 |  | YT211 & 212 | YT221 & 222
| [V=800V] |  | 198 / 198 | 201 / 203 | µS | 205 / 201 | 201 / 203 | µS
| [C= 2µF] | Current | 30.5 / 31 | 31.0 / 31.5 | A | 33.5 / 30.5 | 31.0 / 32.0 | A
Apt1
Apt2
Up
Lw
Dip
Magnet
LHC/MMS TRACEABILITY INFORMATION