## 2025
|  |  | ELECTRICAL TESTS OF DIPOLES | [8 empty] | RAW_Data [Logger] | [5 empty] | RAW_Data [Gain Phase Analyser]
AFTER COLLARING
|  |  | (WITH BEAM TUBES) | [6 empty] | [DataQHs_Cl] |  | [DataPoles_Cl]
[10 empty] | QHs |  | Poles | Poles | Poles | f | Q | L |  | Q | L
[10 empty] | [W] |  | [V] | [mW] | R20[mW] | [Hz] |  | [mH] |  |  | [mH]
MAIN CONTRACTOR : |  |  | ANSALDO SUPERCONDUTTORI s.p.a. |  | CONTRACT NUMBER : F302 |  |  |  | YT111 | 20.0605 | Magnet | 5.9618 | 5961.774 | 6083.4429 | 10 | 0.9 | 21.7 |  | 0.902 | 21.8
SUB CONTRACTOR : | [8 empty] | YT112 | 20.0335 | Aperture1 | 2.9827 | 2982.664 | 3043.5347 | 100 | 4.73 | 21.3 |  | 4.69 | 21.3
[9 empty] | YT121 | 20.2111 | Aperture2 | 2.9791 | 2979.115 | 3039.9133 | 1000 | 1.64 | 15 |  | 1.64 | 15
COMPONENT NAME : |  |  | Collared Coils | [5 empty] | YT122 | 20.0597 | Apt1 Pup | 1.4903 | 1490.258 | 1520.6714
CERN PART NUMBER : |  |  | HCMBB_A001 |  | Serial Number : |  | 2025 |  | YT211 | 20.8624 | Apt1 Plw | 1.4924 | 1492.397 | 1522.8541 | 10 | 0.908 | 21.7 |  | 0.909 | 21.9
[9 empty] | YT212 | 20.3461 | Apt2 Pup | 1.491 | 1490.982 | 1521.4102 | 100 | 4.78 | 21.2 |  | 4.66 | 21.4
CERN INSPECTION & TEST PLAN NUMBER : 9a To 9i |  |  |  |  | TEST NUMBER : |  | 9a to 9i |  | YT221 | 20.1816 | Apt2 Plw | 1.4881 | 1488.123 | 1518.4929 | 1000 | 1.66 | 14.8 |  | 1.65 | 14.8
NON CONFORMITY: |  |  | No |  | NON CONFORMITY: |  | Number |  | YT222 | 20.4022
[15 empty] | 10 | 0.896 | 43.2 |  | 0.907 | 43.7
NAME OF TEST OPERATOR: |  |  | A.Pavese | [11 empty] | 100 | 4.78 | 42.5 |  | 4.69 | 42.7
NAME OF RESPONSIBLE: |  |  | B.Caserza | [11 empty] | 1000 | 1.65 | 29.8 |  | 1.64 | 29.8
DATE OF TEST : |  |  | 2003-02-14 |  | TIME : |  | 11:20
[15 empty] | 10 | 0.896 | 86.5
[15 empty] | 100 | 4.78 | 85
[15 empty] | 1000 | 1.65 | 59.6
R[dc] of the Poles |  |  | ITP step 9a
I = | 1 | A | Apt 1 | [ext] |  | Apt 2 | [int]
Temp.* : | 15 | °C | Upper | Lower |  | Upper | Lower
Humidite: | 35 | % | [mW] | [mW] |  | [mW] | [mW]
Poles |  |  | 1490.258 | 1492.397 |  | 1490.982 | 1488.123
Poles [20°C] |  | * | 1520.6714 | 1522.8541 |  | 1521.4102 | 1518.4929
D1 & D2 |  | * | 3043.5347 | mW |  | 3039.9133 | mW
Magnet |  |  | * | 6083.4429 | mW
|  | Poles Nr. | 02P00098 | 02P00099 |  | 02P00100 | 02P00101
R[dc] of the Quench Heaters |  |  | ITP step 9b
|  |  | Apt 1 | [ext] |  | Apt 2 | [int]
|  |  | Left | Right |  | Left | Right
|  |  | [W] | [W] |  | [W] | [W]
D1 & D2 |  | * | 20.0605 | 20.2111 |  | 20.8624 | 20.3461
|  | * | 20.0335 | 20.0597 |  | 20.3461 | 20.1816
Capacitance |  |  | ITPstep 9d/e
[ Megger 100V ; > 1'] |  |  | Apt 1 | [ext] |  | Apt 2 | [int]
QHs | --> Dipoles |  | 190 | nF |  | 190 | nF
D1 & D2 | --> Masse |  | 180 | nF |  | 180 | nF
Magnet | --> Masse |  | * | 340 | nF
ELECTRICAL TESTS OF DIPOLES
AFTER COLLARING
(WITH BEAM TUBE)
INDUCTANCE L/Q[10Hz] |  |  | ITP step 9c
|  |  | Apt 1 | [ext] |  | Apt 2 | [int]
|  |  | Upper | Lower |  | Upper | Lower
|  |  | [mH] | [mH] |  | [mH] | [mH]
POLES |  | (L) | 21.7 | 21.7 |  | 21.8 | 21.9
|  | (Q) | 0.9 | 0.908 |  | 0.902 | 0.909
D1 & D2 |  | (L) | 43.2 | mH |  | 43.7 | mH
|  | (Q) | 0.896 |  |  | 0.907
Magnet |  |  | (L) | 86.5 | mH
|  |  | (Q) | 0.896
INDUCTANCE L/Q[100Hz] |  |  | ITP step 9c
|  |  | Apt 1 | [ext] |  | Apt 2 | [int]
|  |  | Upper | Lower |  | Upper | Lower
|  |  | [mH] | [mH] |  | [mH] | [mH]
POLES | * | (L) | 21.3 | 21.2 |  | 21.3 | 21.4
|  | (Q) | 4.73 | 4.78 |  | S16 | 4.66
D1 & D2 | * | (L) | 42.5 | mH |  | 42.7 | mH
|  | (Q) | 4.78 |  |  | 4.69
Magnet | * |  | (L) | 85 | mH
|  |  | (Q) | 4.78
INDUCTANCE L/Q[1.0KHz] |  |  | ITP step 9c
|  |  | Apt 1 | [ext] |  | Apt 2 | [int]
|  |  | Upper | Lower |  | Upper | Lower
|  |  | [mH] | [mH] |  | [mH] | [mH]
POLES | * | (L) | 15 | 14.8 |  | 15 | 14.8
|  | (Q) | 1.64 | 1.66 |  | 1.64 | 1.65
D1 & D2 | * | (L) | 29.8 | mH |  | 29.8 | mH
|  | (Q) | 1.65 |  |  | 1.64
Magnet | * |  | (L) | 59.6 | mH
|  |  | (Q) | 1.65
ELECTRICAL TESTS OF DIPOLES
AFTER COLLARING
(WITH BEAM TUBE)
INSULATION RESISTANCE
Dipole D1 + QHs D1 ----> Masse * |  |  |  | 14.1 | GW |  | >1000MW
[V=1.0.KV, 60'']
Dipole D2 + QHs D2 ----> Masse * |  |  |  | 19.9 | GW |  | >1000MW
[V=1.0.KV, 60'']
| QHs D1(8x) D1 |  | * | 4.36 | GW |  | >1000MW
[V=1.0.KV, 60'']
| QHs D2(8x) D2 |  | * | 7.05 | GW |  | >1000MW
[V=1.0.KV, 60'']
DIPOLE 1
| POLE UP -----> POLE LW |  | * | 25.2 | GW |  | >1000MW
[V=1.0.KV, 60'']
DIPOLE 2
| POLE UP -----> POLE LW |  | * | 36.8 | GW |  | >1000MW
[V=1.0.KV, 60'']
DIELECTRIC TESTS |  |  | ITP step 9f/h
Dipole D1 + QHs D1 ----> Masse * |  |  |  | 0.1 | µA
[V=5.0KV 5' ]
Dipole D2 + QHs D2 ----> Masse * |  |  |  | 0.1 | µA
[V=5.0KV 5' ]
| QHs D1(8x) D1 |  | * | 0.1 | µA
[V=3.0.KV 5' ]
| QHs D2(8x) D2 |  | * | 0.1 | µA
[V=3.0.KV 5' ]
DIPOLE 1
| POLE UP -----> POLE LW |  | * | 0.1 | µA
[V=3.0.KV 5' ]
DIPOLE 2
| POLE UP -----> POLE LW |  | * | 0.1 | µA
[V=3.0.KV 5' ]
DISCHARGE TEST |  |  | ITP step 9i
V = 100V/turn |  |  | Apt 1 | [ext] |  | Apt 2 | [int]
[C= 2µF] |  |  | Upper | Lower |  | Upper | Lower
|  |  | mS | mS |  | mS | mS
| Poles [4.0KV] | * | 0.984 | 0.976 |  | 0.984 | 0.972
| Dipoles D1 & D2 [4KV] * |  | 1.689 | mS | * | 1.692 | mS
| Magnet [4KV] |  | * | 2.538 | mS
| Quench Heaters |  | YT111 & 112 | YT121 & 122 |  | YT211 & 212 | YT221 & 222
| [V=800V] |  | 203 / 193 | 193 / 191 | µS | 197 / 199 | 193 / 197 | µS
| [C= 2µF] | Current | 31.5 / 31.0 | 30.0 / 30.0 | A | 32.5 / 33.5 | 31.5 / 33 | A
Apt1
Apt2
Up
Lw
Dip
Magnet
LHC/MMS TRACEABILITY INFORMATION