## 2036
|  |  | ELECTRICAL TESTS OF DIPOLES | [8 empty] | RAW_Data [Logger] | [5 empty] | RAW_Data [Gain Phase Analyser]
AFTER COLLARING
|  |  | (WITH BEAM TUBES) | [6 empty] | [DataQHs_Cl] |  | [DataPoles_Cl]
[10 empty] | QHs |  | Poles | Poles | Poles | f | Q | L |  | Q | L
[10 empty] | [W] |  | [V] | [mW] | R20[mW] | [Hz] |  | [mH] |  |  | [mH]
MAIN CONTRACTOR : |  |  | ANSALDO SUPERCONDUTTORI s.p.a. |  | CONTRACT NUMBER : F302 |  |  |  | YT111 | 22.9836 | Magnet | 6.3505 | 6350.539 | 6201.6982 | 10 | 0.839 | 21.6 |  | 0.842 | 21.7
SUB CONTRACTOR : | [8 empty] | YT112 | 23.0394 | Aperture1 | 3.1733 | 3173.262 | 3098.8887 | 100 | 4.54 | 21.4 |  | 4.5 | 21.4
[9 empty] | YT121 | 23.6761 | Aperture2 | 3.1773 | 3177.283 | 3102.8154 | 1000 | 1.64 | 15.1 |  | 1.64 | 15.1
COMPONENT NAME : |  |  | Collared Coils | [5 empty] | YT122 | 23.5535 | Apt1 Pup | 1.5864 | 1586.399 | 1549.2178
CERN PART NUMBER : |  |  | HCMBB_A001 |  | Serial Number : |  | 2036 |  | YT211 | 22.7181 | Apt1 Plw | 1.5869 | 1586.867 | 1549.6748 | 10 | 0.842 | 21.5 |  | 0.844 | 21.8
[9 empty] | YT212 | 22.5713 | Apt2 Pup | 1.5884 | 1588.399 | 1551.1709 | 100 | 4.56 | 21.4 |  | 4.49 | 21.4
CERN INSPECTION & TEST PLAN NUMBER : 9a To 9i |  |  |  |  | TEST NUMBER : |  | 9a to 9i |  | YT221 | 25.103 | Apt2 Plw | 1.5889 | 1588.891 | 1551.6514 | 1000 | 1.66 | 14.9 |  | 1.65 | 14.9
NON CONFORMITY: |  |  | No |  | NON CONFORMITY: |  | Number |  | YT222 | 24.9812
[15 empty] | 10 | 0.844 | 43.4 |  | 0.842 | 43.5
NAME OF TEST OPERATOR: |  |  | A. Pavese | [11 empty] | 100 | 4.56 | 42.8 |  | 4.5 | 42.8
NAME OF RESPONSIBLE: |  |  | B.Caserza | [11 empty] | 1000 | 1.65 | 30 |  | 1.64 | 30
DATE OF TEST : |  |  | 2003-06-16 |  | TIME : |  | 14:00
[15 empty] | 10 | 0.853 | 87.4
[15 empty] | 100 | 4.58 | 85.6
[15 empty] | 1000 | 1.65 | 60.1
R[dc] of the Poles |  |  | ITP step 9a
I = | 1 | A | Apt 1 | [ext] |  | Apt 2 | [int]
Temp.* : | 26 | °C | Upper | Lower |  | Upper | Lower
Humidite: | 58 | % | [mW] | [mW] |  | [mW] | [mW]
Poles |  |  | 1586.399 | 1586.867 |  | 1588.399 | 1588.891
Poles [20°C] |  | * | 1549.2178 | 1549.6748 |  | 1551.1709 | 1551.6514
D1 & D2 |  | * | 3098.8887 | mW |  | 3102.8154 | mW
Magnet |  |  | * | 6201.6982 | mW
|  | Poles Nr. | 02P00142 | 02P00143 |  | 02P00144 | 02P00145
R[dc] of the Quench Heaters |  |  | ITP step 9b
|  |  | Apt 1 | [ext] |  | Apt 2 | [int]
|  |  | Left | Right |  | Left | Right
|  |  | [W] | [W] |  | [W] | [W]
D1 & D2 |  | * | 22.9836 | 23.6761 |  | 22.7181 | 22.5713
|  | * | 23.0394 | 23.5535 |  | 22.5713 | 25.103
Capacitance |  |  | ITPstep 9d/e
[ Megger 100V ; > 1'] |  |  | Apt 1 | [ext] |  | Apt 2 | [int]
QHs | --> Dipoles |  | 200 | nF |  | 210 | nF
D1 & D2 | --> Masse |  | 200 | nF |  | 200 | nF
Magnet | --> Masse |  | * | 400 | nF
ELECTRICAL TESTS OF DIPOLES
AFTER COLLARING
(WITH BEAM TUBE)
INDUCTANCE L/Q[10Hz] |  |  | ITP step 9c
|  |  | Apt 1 | [ext] |  | Apt 2 | [int]
|  |  | Upper | Lower |  | Upper | Lower
|  |  | [mH] | [mH] |  | [mH] | [mH]
POLES |  | (L) | 21.6 | 21.5 |  | 21.7 | 21.8
|  | (Q) | 0.839 | 0.842 |  | 0.842 | 0.844
D1 & D2 |  | (L) | 43.4 | mH |  | 43.5 | mH
|  | (Q) | 0.844 |  |  | 0.842
Magnet |  |  | (L) | 87.4 | mH
|  |  | (Q) | 0.853
INDUCTANCE L/Q[100Hz] |  |  | ITP step 9c
|  |  | Apt 1 | [ext] |  | Apt 2 | [int]
|  |  | Upper | Lower |  | Upper | Lower
|  |  | [mH] | [mH] |  | [mH] | [mH]
POLES | * | (L) | 21.4 | 21.4 |  | 21.4 | 21.4
|  | (Q) | 4.54 | 4.56 |  | S16 | 4.49
D1 & D2 | * | (L) | 42.8 | mH |  | 42.8 | mH
|  | (Q) | 4.56 |  |  | 4.5
Magnet | * |  | (L) | 85.6 | mH
|  |  | (Q) | 4.58
INDUCTANCE L/Q[1.0KHz] |  |  | ITP step 9c
|  |  | Apt 1 | [ext] |  | Apt 2 | [int]
|  |  | Upper | Lower |  | Upper | Lower
|  |  | [mH] | [mH] |  | [mH] | [mH]
POLES | * | (L) | 15.1 | 14.9 |  | 15.1 | 14.9
|  | (Q) | 1.64 | 1.66 |  | 1.64 | 1.65
D1 & D2 | * | (L) | 30 | mH |  | 30 | mH
|  | (Q) | 1.65 |  |  | 1.64
Magnet | * |  | (L) | 60.1 | mH
|  |  | (Q) | 1.65
ELECTRICAL TESTS OF DIPOLES
AFTER COLLARING
(WITH BEAM TUBE)
INSULATION RESISTANCE
Dipole D1 + QHs D1 ----> Masse * |  |  |  | 1.56 | GW |  | >1000MW
[V=1.0.KV, 60'']
Dipole D2 + QHs D2 ----> Masse * |  |  |  | 1.73 | GW |  | >1000MW
[V=1.0.KV, 60'']
| QHs D1(8x) D1 |  | * | 4.74 | GW |  | >1000MW
[V=1.0.KV, 60'']
| QHs D2(8x) D2 |  | * | 4.84 | GW |  | >1000MW
[V=1.0.KV, 60'']
DIPOLE 1
| POLE UP -----> POLE LW |  | * | 7.2 | GW |  | >1000MW
[V=1.0.KV, 60'']
DIPOLE 2
| POLE UP -----> POLE LW |  | * | 6.55 | GW |  | >1000MW
[V=1.0.KV, 60'']
DIELECTRIC TESTS |  |  | ITP step 9f/h
Dipole D1 + QHs D1 ----> Masse * |  |  |  | 0.1 | µA |  | < 20 µA
[V=5.0KV 5' ]
Dipole D2 + QHs D2 ----> Masse * |  |  |  | 0.1 | µA |  | < 20 µA
[V=5.0KV 5' ]
| QHs D1(8x) D1 |  | * | 0.1 | µA |  | < 20 µA
[V=3.0.KV 5' ]
| QHs D2(8x) D2 |  | * | 0.1 | µA |  | < 20 µA
[V=3.0.KV 5' ]
DIPOLE 1
| POLE UP -----> POLE LW |  | * | 0.1 | µA |  | < 20 µA
[V=3.0.KV 5' ]
DIPOLE 2
| POLE UP -----> POLE LW |  | * | 0.1 | µA |  | < 20 µA
[V=3.0.KV 5' ]
DISCHARGE TEST |  |  | ITP step 9i
V = 100V/turn |  |  | Apt 1 | [ext] |  | Apt 2 | [int]
[C= 2µF] |  |  | Upper | Lower |  | Upper | Lower
|  |  | mS | mS |  | mS | mS
| Poles [4.0KV] | * | 0.948 | 0.96 |  | 0.984 | 0.952
| Dipoles D1 & D2 [4KV] * |  | 1.692 | mS | * | 1.695 | mS
| Magnet [4KV] |  | * | 2.519 | mS
| Quench Heaters |  | YT111 & 112 | YT121 & 122 |  | YT211 & 212 | YT221 & 222
| [V=800V] |  | 181 / 181 | 179 / 182 | µS | 181 / 181 | 182 / 181 | µS
| [C= 2µF] | Current | 30.0 / 30.5 | 28.5 / 30.0 | A | 30.0 / 30.0 | 28.0 /27.5 | A
Apt1
Apt2
Up
Lw
Dip
Magnet
LHC/MMS TRACEABILITY INFORMATION

## 02P00142
ELECTRICAL TESTS OF POLES
LHC/MMS TRACEABILITY |  |  |  |  | INFORMATION
MAIN CONTRACTOR : |  |  | ANSALDO SUPERCONDUTTORI s.p.a. |  | CONTRACT NUMBER : |  | F302
SUB CONTRACTOR : |  |  |  |  | CONTRACT NUMBER :
COMPONENT NAME : |  |  | POLE
CERN PART NUMBER : |  |  | HCMB__A0010 |  | Serial Number : |  | 02P00142
CERN INSPECTION & TEST PLAN NUMBER |  |  | ITP Step 10,11,12,13,14,&14a |  | TEST NUMBER : |  | 10,11,12,13,14&14a
NON CONFORMITY : |  |  | <No> |  | NON-CONFORMITY NUMBER : |  | <Number>
NAME OF TEST OPERATOR : |  |  | Andrea Menegatti
NAME OF RESPONSIBLE : |  |  | Bruno Caserza
DATE OF TEST: |  |  | 2003-05-17 |  | TIME: |  | 8
Cable "I" Number : |  |  | 01B10146D |  |  | Serial Number "I" | 02I00145
Cable "O" Number : |  |  | 02K06901D |  |  | Serial Number "O" | 02E00145
INSULATION RESISTANCE
Before splice soldering | [6 empty] | ITP step 10
INNER LAYER --> OUTER LAYER |  |  |  |  | 154000 | MW | >1000MW
[V= 1KV 30"]
R[dc] of the Pole
I = | 1 | A |  |  |  |  | ITP step 11
Temp.* : | 23 | °C |  |  | 1535 | mV
| POLE |  |  |  | 1535 | mW
| POLE [R20] |  |  |  | 1517.6982 | mW
R[dc] of the Splice
I = | 30 | A |  |  |  |  | ITP step 12
Temp.* : | 25 | °C |  |  | 1.735 | mV
| Splice |  |  |  | 56.6993 | µW
INDUCTANCE
[Value from gain phase analyser] | [6 empty] | ITP step 14a
[5 empty] | L | Q
[mH]
| POLE |  |  | 10Hz | 14.01 | 0.566
|  |  |  | 100Hz | 13.86 | 4.93
|  |  |  | 1000Hz | 12.99 | 15.23
DISCHARGE TEST
Whitout Strain | [6 empty] | ITP step 13
V = 100V/turn |  |  |  | T | 1046 | µS [Reference Pole]
| POLE | [4KV; 10 puls] |  | T | 1046 | µS
[Whith Strain [120 N /mm2 straight part and the stress fades down in the ends] | [6 empty] | ITP step 14
V = 120V/turn
| POLE |  |  | C.side T | 1054 | µS
|  |  |  | N.C. side T | 1056 | µS
[4.8KV; 10 puls]
LHC/MMS TRACEABILITY INFORMATION

## 02I00145
ELECTRICAL TESTS OF LAYERS
LHC/MMS TRACEABILITY |  |  |  |  | INFORMATION
MAIN CONTRACTOR : |  |  | ANSALDO SUPERCONDUTTORI s.p.a. |  | CONTRACT NUMBER |  | F302
SUB CONTRACTOR : |  |  |  |  | CONTRACT NUMBER
COMPONENT NAME : |  |  | INNER LAYER
CERN PART NUMBER : |  |  | HCMB__A0011 |  | Serial Number : |  | 02I00145
CERN INSPECTION & TEST PLAN NUMBER: |  |  | ITP Step 3,4,5,6&9 |  | TEST NUMBER : |  | 3,4,5,et 6
NON CONFORMITY : |  |  | </No> |  | NON-CONFORMITY NUMBER |  | <Number>
NAME OF TEST OPERATOR : |  |  | Andrea Menegatti
NAME OF RESPONSIBLE |  |  | Bruno Caserza
DATE OF TEST: |  |  | 2003-03-31 |  | TIME: |  | 10.3
Cable "I" Number : |  |  | 01B10146D
R[dc] of the LAYER
I = | 1 | A |  |  |  |  | ITP step 3
Temp.* : | 22.5 | °C
[5 empty] | 497 | mV
| Inner LAYER |  |  |  | 497 | mW
| Inner LAYER[R20] |  |  |  | 492.3229 | mW
INDUCTANCE | [6 empty] | ITP step 4
[Value from gain phase analyser] | [6 empty] | ITP step 4
[5 empty] | L | Q
[mH]
| Inner LAYER |  |  | 10Hz | 1.9 | 0.235
|  |  |  | 100Hz | 1.89 | 2.27
|  |  |  | 1000Hz | 1.83 | 13.07
INSULATION RESISTANCE | [6 empty] | ITP step 6
| [Copper wedges] | [5 empty] | ITP step 6
| Left side |  |  |  | 41000 | MW
| Right side |  |  |  | 52000 | MW
[V = 500V 30"]
DISCHARGE TEST
Whitout Strain | [6 empty] | ITP step 5
V = 120Vturn |  |  |  | T | 393 | µS [Reference layer]
| Inner LAYER [1.5KV ; 10puls] |  |  | T | 387 | µS
[Whith Strain [120 N /mm2 straight part and the stress fades down in the ends] | [6 empty] | ITP step 9
V = 120Vturn
| Inner LAYER |  |  | C.side T |  | µS
| [1.8KV ; 10puls] |  |  | N.C. side T |  | µS
LHC/MMS TRACEABILITY INFORMATION

## 02E00145
ELECTRICAL TESTS OF LAYERS
LHC/MMS TRACEABILITY |  |  |  |  | INFORMATION
MAIN CONTRACTOR : |  |  | ANSALDO SUPERCONDUTTORI s.p.a. |  | CONTRACT NUMBER |  | F302
SUB CONTRACTOR : |  |  |  |  | CONTRACT NUMBER
COMPONENT NAME |  |  | OUTER LAYER
CERN PART NUMBER : |  |  | HCMB__A0012 |  | Serial Number : |  | 02E00145
CERN INSPECTION & TEST PLAN NUMBER |  |  | ITP Step 3,4,5,6&9 |  | TEST NUMBER : |  | 3,4,5,et 6
NON CONFORMITY : |  |  | <No> |  | NON-CONFORMITY NUMBER |  | <Number>
NAME OF TEST OPERATOR : |  |  | Andrea Menegatti
NAME OF RESPONSIBLE |  |  | Bruno Caserza
DATE OF TEST: |  |  | 2003-03-04 |  | TIME: |  | 12
Cable "O" Number : |  |  | 02K06901D
R[dc] of the LAYER
I = | 1 | A |  |  |  |  | ITP step 3
Temp.* : | 21 | °C
[5 empty] | 1030 | mV
| Outer LAYER |  |  |  | 1030 | mW
| Outer LAYER[R20] |  |  |  | 1026.1008 | mW
INDUCTANCE
[Value from gain phase analyser] | [6 empty] | ITP step 4
[5 empty] | L | Q
[mH]
| Outer LAYER |  |  | 10Hz | 6.72 | 0.402
|  |  |  | 100Hz | 6.64 | 3.91
|  |  |  | 1000Hz | 6.6 | 31.22
INSULATION RESISTANCE
| [Copper wedges] | [5 empty] | ITP step 6
| Left side |  |  |  | 81000 | MW
| Right side |  |  |  | 39000 | MW
[V = 500V 30"]
DISCHARGE TEST
[ Whithout Strain] | [6 empty] | ITP step 5
V = 120V/turn |  |  |  | T | 744 | µS [Reference layer]
| Outer LAYER [3.0KV ; 10puls] |  |  | T | 744 | µS
[Whith Strain [120 N /mm2 straight part and the stress fades down in the ends] | [6 empty] | ITP step 9
V = 120V/turn
| Outer LAYER |  |  | C.side T |  | µS
|  |  |  | N.C. side T |  | µS
[3.0KV ; 10puls]
LHC/MMS TRACEABILITY INFORMATION

## 02P00143
ELECTRICAL TESTS OF POLES
LHC/MMS TRACEABILITY |  |  |  |  | INFORMATION
MAIN CONTRACTOR : |  |  | ANSALDO SUPERCONDUTTORI s.p.a. |  | CONTRACT NUMBER : |  | F302
SUB CONTRACTOR : |  |  |  |  | CONTRACT NUMBER :
COMPONENT NAME : |  |  | POLE
CERN PART NUMBER : |  |  | HCMB__A0010 |  | Serial Number : |  | 02P00143
CERN INSPECTION & TEST PLAN NUMBER |  |  | ITP Step 10,11,12,13,14,&14a |  | TEST NUMBER : |  | 10,11,12,13,14&14a
NON CONFORMITY : |  |  | <No> |  | NON-CONFORMITY NUMBER : |  | <Number>
NAME OF TEST OPERATOR : |  |  | Marco Levrero
NAME OF RESPONSIBLE : |  |  | Bruno Caserza
DATE OF TEST: |  |  | 2003-05-19 |  | TIME: |  | 8
Cable "I" Number : |  |  | 01B10146B |  |  | Serial Number "I" | 02I00146
Cable "O" Number : |  |  | 02K06901C |  |  | Serial Number "O" | 02E00146
INSULATION RESISTANCE
Before splice soldering | [6 empty] | ITP step 10
INNER LAYER --> OUTER LAYER |  |  |  |  | 232000 | MW | >1000MW
[V= 1KV 30"]
R[dc] of the Pole
I = | 1 | A |  |  |  |  | ITP step 11
Temp.* : | 23.5 | °C |  |  | 1538 | mV
| POLE |  |  |  | 1538 | mW
| POLE [R20] |  |  |  | 1517.8131 | mW
R[dc] of the Splice
I = | 30 | A |  |  |  |  | ITP step 12
Temp.* : | 25 | °C |  |  | 1.732 | mV
| Splice |  |  |  | 56.6013 | µW
INDUCTANCE
[Value from gain phase analyser] | [6 empty] | ITP step 14a
[5 empty] | L | Q
[mH]
| POLE |  |  | 10Hz | 14.3 | 0.578
|  |  |  | 100Hz | 14.11 | 4.92
|  |  |  | 1000Hz | 13.18 | 14.93
DISCHARGE TEST
Whitout Strain | [6 empty] | ITP step 13
V = 100V/turn |  |  |  | T | 1046 | µS [Reference Pole]
| POLE | [4KV; 10 puls] |  | T | 1064 | µS
[Whith Strain [120 N /mm2 straight part and the stress fades down in the ends] | [6 empty] | ITP step 14
V = 120V/turn
| POLE |  |  | C.side T | 1072 | µS
|  |  |  | N.C. side T | 1068 | µS
[4.8KV; 10 puls]
LHC/MMS TRACEABILITY INFORMATION

## 02I00146
ELECTRICAL TESTS OF LAYERS
LHC/MMS TRACEABILITY |  |  |  |  | INFORMATION
MAIN CONTRACTOR : |  |  | ANSALDO SUPERCONDUTTORI s.p.a. |  | CONTRACT NUMBER |  | F302
SUB CONTRACTOR : |  |  |  |  | CONTRACT NUMBER
COMPONENT NAME : |  |  | INNER LAYER
CERN PART NUMBER : |  |  | HCMB__A0011 |  | Serial Number : |  | 02I00146
CERN INSPECTION & TEST PLAN NUMBER: |  |  | ITP Step 3,4,5,6&9 |  | TEST NUMBER : |  | 3,4,5,et 6
NON CONFORMITY : |  |  | </No> |  | NON-CONFORMITY NUMBER |  | <Number>
NAME OF TEST OPERATOR : |  |  | Marco Levrero
NAME OF RESPONSIBLE |  |  | Bruno Caserza
DATE OF TEST: |  |  | 2003-04-08 |  | TIME: |  | 6.3
Cable "I" Number : |  |  | 01B10146B
R[dc] of the LAYER
I = | 1 | A |  |  |  |  | ITP step 3
Temp.* : | 20 | °C
[5 empty] | 488 | mV
| Inner LAYER |  |  |  | 488 | mW
| Inner LAYER[R20] |  |  |  | 488 | mW
INDUCTANCE | [6 empty] | ITP step 4
[Value from gain phase analyser] | [6 empty] | ITP step 4
[5 empty] | L | Q
[mH]
| Inner LAYER |  |  | 10Hz | 1.92 | 0.245
|  |  |  | 100Hz | 1.91 | 2.34
|  |  |  | 1000Hz | 1.84 | 13.11
INSULATION RESISTANCE | [6 empty] | ITP step 6
| [Copper wedges] | [5 empty] | ITP step 6
| Left side |  |  |  | 86000 | MW
| Right side |  |  |  | 71000 | MW
[V = 500V 30"]
DISCHARGE TEST
Whitout Strain | [6 empty] | ITP step 5
V = 120Vturn |  |  |  | T | 393 | µS [Reference layer]
| Inner LAYER [1.5KV ; 10puls] |  |  | T | 390 | µS
[Whith Strain [120 N /mm2 straight part and the stress fades down in the ends] | [6 empty] | ITP step 9
V = 120Vturn
| Inner LAYER |  |  | C.side T |  | µS
| [1.8KV ; 10puls] |  |  | N.C. side T |  | µS
LHC/MMS TRACEABILITY INFORMATION

## 02E00146
ELECTRICAL TESTS OF LAYERS
LHC/MMS TRACEABILITY |  |  |  |  | INFORMATION
MAIN CONTRACTOR : |  |  | ANSALDO SUPERCONDUTTORI s.p.a. |  | CONTRACT NUMBER |  | F302
SUB CONTRACTOR : |  |  |  |  | CONTRACT NUMBER
COMPONENT NAME |  |  | OUTER LAYER
CERN PART NUMBER : |  |  | HCMB__A0012 |  | Serial Number : |  | 02E00146
CERN INSPECTION & TEST PLAN NUMBER |  |  | ITP Step 3,4,5,6&9 |  | TEST NUMBER : |  | 3,4,5,et 6
NON CONFORMITY : |  |  | <No> |  | NON-CONFORMITY NUMBER |  | <Number>
NAME OF TEST OPERATOR : |  |  | Marco Levrero
NAME OF RESPONSIBLE |  |  | Bruno Caserza
DATE OF TEST: |  |  | 2003-04-08 |  | TIME: |  | 13.15
Cable "O" Number : |  |  | 02K06901C
R[dc] of the LAYER
I = | 1 | A |  |  |  |  | ITP step 3
Temp.* : | 24 | °C
[5 empty] | 1038 | mV
| Outer LAYER |  |  |  | 1038 | mW
| Outer LAYER[R20] |  |  |  | 1022.4586 | mW
INDUCTANCE
[Value from gain phase analyser] | [6 empty] | ITP step 4
[5 empty] | L | Q
[mH]
| Outer LAYER |  |  | 10Hz | 6.7 | 0.4
|  |  |  | 100Hz | 6.67 | 3.87
|  |  |  | 1000Hz | 6.61 | 29.49
INSULATION RESISTANCE
| [Copper wedges] | [5 empty] | ITP step 6
| Left side |  |  |  | 89000 | MW
| Right side |  |  |  | 66000 | MW
[V = 500V 30"]
DISCHARGE TEST
[ Whithout Strain] | [6 empty] | ITP step 5
V = 120V/turn |  |  |  | T | 744 | µS [Reference layer]
| Outer LAYER [3.0KV ; 10puls] |  |  | T | 740 | µS
[Whith Strain [120 N /mm2 straight part and the stress fades down in the ends] | [6 empty] | ITP step 9
V = 120V/turn
| Outer LAYER |  |  | C.side T |  | µS
|  |  |  | N.C. side T |  | µS
[3.0KV ; 10puls]
LHC/MMS TRACEABILITY INFORMATION

## 02P00144
ELECTRICAL TESTS OF POLES
LHC/MMS TRACEABILITY |  |  |  |  | INFORMATION
MAIN CONTRACTOR : |  |  | ANSALDO SUPERCONDUTTORI s.p.a. |  | CONTRACT NUMBER : |  | F302
SUB CONTRACTOR : |  |  |  |  | CONTRACT NUMBER :
COMPONENT NAME : |  |  | POLE
CERN PART NUMBER : |  |  | HCMB__A0010 |  | Serial Number : |  | 02P00144
CERN INSPECTION & TEST PLAN NUMBER |  |  | ITP Step 10,11,12,13,14,&14a |  | TEST NUMBER : |  | 10,11,12,13,14&14a
NON CONFORMITY : |  |  | <No> |  | NON-CONFORMITY NUMBER : |  | <Number>
NAME OF TEST OPERATOR : |  |  | Andrea Menegatti
NAME OF RESPONSIBLE : |  |  | Bruno Caserza
DATE OF TEST: |  |  | 2003-05-08 |  | TIME: |  | 9
Cable "I" Number : |  |  | 01B10146C |  |  | Serial Number "I" | 02I00147
Cable "O" Number : |  |  | 02K06901B |  |  | Serial Number "O" | 02E00147
INSULATION RESISTANCE
Before splice soldering | [6 empty] | ITP step 10
INNER LAYER --> OUTER LAYER |  |  |  |  | 155000 | MW | >1000MW
[V= 1KV 30"]
R[dc] of the Pole
I = | 1 | A |  |  |  |  | ITP step 11
Temp.* : | 24 | °C |  |  | 1533.6 | mV
| POLE |  |  |  | 1533.6 | mW
| POLE [R20] |  |  |  | 1510.6383 | mW
R[dc] of the Splice
I = | 30 | A |  |  |  |  | ITP step 12
Temp.* : | 23 | °C |  |  | 1.767 | mV
| Splice |  |  |  | 58.2016 | µW
INDUCTANCE
[Value from gain phase analyser] | [6 empty] | ITP step 14a
[5 empty] | L | Q
[mH]
| POLE |  |  | 10Hz | 13.99 | 0.563
|  |  |  | 100Hz | 13.85 | 4.9
|  |  |  | 1000Hz | 12.98 | 15.17
DISCHARGE TEST
Whitout Strain | [6 empty] | ITP step 13
V = 100V/turn |  |  |  | T | 1046 | µS [Reference Pole]
| POLE | [4KV; 10 puls] |  | T | 1056 | µS
[Whith Strain [120 N /mm2 straight part and the stress fades down in the ends] | [6 empty] | ITP step 14
V = 120V/turn
| POLE |  |  | C.side T | 1060 | µS
|  |  |  | N.C. side T | 1057 | µS
[4.8KV; 10 puls]
LHC/MMS TRACEABILITY INFORMATION

## 02I00147
ELECTRICAL TESTS OF LAYERS
LHC/MMS TRACEABILITY |  |  |  |  | INFORMATION
MAIN CONTRACTOR : |  |  | ANSALDO SUPERCONDUTTORI s.p.a. |  | CONTRACT NUMBER |  | F302
SUB CONTRACTOR : |  |  |  |  | CONTRACT NUMBER
COMPONENT NAME : |  |  | INNER LAYER
CERN PART NUMBER : |  |  | HCMB__A0011 |  | Serial Number : |  | 02I00147
CERN INSPECTION & TEST PLAN NUMBER: |  |  | ITP Step 3,4,5,6&9 |  | TEST NUMBER : |  | 3,4,5,et 6
NON CONFORMITY : |  |  | </No> |  | NON-CONFORMITY NUMBER |  | <Number>
NAME OF TEST OPERATOR : |  |  | Andrea Menegatti
NAME OF RESPONSIBLE |  |  | Bruno Caserza
DATE OF TEST: |  |  | 2003-04-09 |  | TIME: |  | 7.3
Cable "I" Number : |  |  | 01B10146C
R[dc] of the LAYER
I = | 1 | A |  |  |  |  | ITP step 3
Temp.* : | 21.9 | °C
[5 empty] | 494 | mV
| Inner LAYER |  |  |  | 494 | mW
| Inner LAYER[R20] |  |  |  | 490.4589 | mW
INDUCTANCE | [6 empty] | ITP step 4
[Value from gain phase analyser] | [6 empty] | ITP step 4
[5 empty] | L | Q
[mH]
| Inner LAYER |  |  | 10Hz | 1.89 | 0.239
|  |  |  | 100Hz | 1.89 | 2.31
|  |  |  | 1000Hz | 1.83 | 12.92
INSULATION RESISTANCE | [6 empty] | ITP step 6
| [Copper wedges] | [5 empty] | ITP step 6
| Left side |  |  |  | 39000 | MW
| Right side |  |  |  | 44000 | MW
[V = 500V 30"]
DISCHARGE TEST
Whitout Strain | [6 empty] | ITP step 5
V = 120Vturn |  |  |  | T | 393 | µS [Reference layer]
| Inner LAYER [1.5KV ; 10puls] |  |  | T | 388 | µS
[Whith Strain [120 N /mm2 straight part and the stress fades down in the ends] | [6 empty] | ITP step 9
V = 120Vturn
| Inner LAYER |  |  | C.side T |  | µS
| [1.8KV ; 10puls] |  |  | N.C. side T |  | µS
LHC/MMS TRACEABILITY INFORMATION

## 02E00147
ELECTRICAL TESTS OF LAYERS
LHC/MMS TRACEABILITY |  |  |  |  | INFORMATION
MAIN CONTRACTOR : |  |  | ANSALDO SUPERCONDUTTORI s.p.a. |  | CONTRACT NUMBER |  | F302
SUB CONTRACTOR : |  |  |  |  | CONTRACT NUMBER
COMPONENT NAME |  |  | OUTER LAYER
CERN PART NUMBER : |  |  | HCMB__A0012 |  | Serial Number : |  | 02E00147
CERN INSPECTION & TEST PLAN NUMBER |  |  | ITP Step 3,4,5,6&9 |  | TEST NUMBER : |  | 3,4,5,et 6
NON CONFORMITY : |  |  | <No> |  | NON-CONFORMITY NUMBER |  | <Number>
NAME OF TEST OPERATOR : |  |  | Marco Levrero
NAME OF RESPONSIBLE |  |  | Bruno Caserza
DATE OF TEST: |  |  | 2003-04-09 |  | TIME: |  | 13.15
Cable "O" Number : |  |  | 02K06901B
R[dc] of the LAYER
I = | 1 | A |  |  |  |  | ITP step 3
Temp.* : | 23 | °C
[5 empty] | 1034 | mV
| Outer LAYER |  |  |  | 1034 | mW
| Outer LAYER[R20] |  |  |  | 1022.3453 | mW
INDUCTANCE
[Value from gain phase analyser] | [6 empty] | ITP step 4
[5 empty] | L | Q
[mH]
| Outer LAYER |  |  | 10Hz | 6.65 | 0.397
|  |  |  | 100Hz | 6.64 | 3.87
|  |  |  | 1000Hz | 6.57 | 27.86
INSULATION RESISTANCE
| [Copper wedges] | [5 empty] | ITP step 6
| Left side |  |  |  | 87000 | MW
| Right side |  |  |  | 65000 | MW
[V = 500V 30"]
DISCHARGE TEST
[ Whithout Strain] | [6 empty] | ITP step 5
V = 120V/turn |  |  |  | T | 744 | µS [Reference layer]
| Outer LAYER [3.0KV ; 10puls] |  |  | T | 740 | µS
[Whith Strain [120 N /mm2 straight part and the stress fades down in the ends] | [6 empty] | ITP step 9
V = 120V/turn
| Outer LAYER |  |  | C.side T |  | µS
|  |  |  | N.C. side T |  | µS
[3.0KV ; 10puls]
LHC/MMS TRACEABILITY INFORMATION

## 02P00145
ELECTRICAL TESTS OF POLES
LHC/MMS TRACEABILITY |  |  |  |  | INFORMATION
MAIN CONTRACTOR : |  |  | ANSALDO SUPERCONDUTTORI s.p.a. |  | CONTRACT NUMBER : |  | F302
SUB CONTRACTOR : |  |  |  |  | CONTRACT NUMBER :
COMPONENT NAME : |  |  | POLE
CERN PART NUMBER : |  |  | HCMB__A0010 |  | Serial Number : |  | 02P00145
CERN INSPECTION & TEST PLAN NUMBER |  |  | ITP Step 10,11,12,13,14,&14a |  | TEST NUMBER : |  | 10,11,12,13,14&14a
NON CONFORMITY : |  |  | <No> |  | NON-CONFORMITY NUMBER : |  | <Number>
NAME OF TEST OPERATOR : |  |  | Andrea Menegatti
NAME OF RESPONSIBLE : |  |  | Bruno Caserza
DATE OF TEST: |  |  | 2003-05-09 |  | TIME: |  | 10
Cable "I" Number : |  |  | 01B10146A |  |  | Serial Number "I" | 02I00148
Cable "O" Number : |  |  | 02K06901A |  |  | Serial Number "O" | 02E00148
INSULATION RESISTANCE
Before splice soldering | [6 empty] | ITP step 10
INNER LAYER --> OUTER LAYER |  |  |  |  | 82500 | MW | >1000MW
[V= 1KV 30"]
R[dc] of the Pole
I = | 1 | A |  |  |  |  | ITP step 11
Temp.* : | 24 | °C |  |  | 1535 | mV
| POLE |  |  |  | 1535 | mW
| POLE [R20] |  |  |  | 1512.0173 | mW
R[dc] of the Splice
I = | 30 | A |  |  |  |  | ITP step 12
Temp.* : | 23 | °C |  |  | 1.944 | mV
| Splice |  |  |  | 64.0316 | µW
INDUCTANCE
[Value from gain phase analyser] | [6 empty] | ITP step 14a
[5 empty] | L | Q
[mH]
| POLE |  |  | 10Hz | 14 | 0.564
|  |  |  | 100Hz | 13.86 | 4.89
|  |  |  | 1000Hz | 12.99 | 15.31
DISCHARGE TEST
Whitout Strain | [6 empty] | ITP step 13
V = 100V/turn |  |  |  | T | 1046 | µS [Reference Pole]
| POLE | [4KV; 10 puls] |  | T | 1056 | µS
[Whith Strain [120 N /mm2 straight part and the stress fades down in the ends] | [6 empty] | ITP step 14
V = 120V/turn
| POLE |  |  | C.side T | 1052 | µS
|  |  |  | N.C. side T | 1057 | µS
[4.8KV; 10 puls]
LHC/MMS TRACEABILITY INFORMATION

## 02I00148
ELECTRICAL TESTS OF LAYERS
LHC/MMS TRACEABILITY |  |  |  |  | INFORMATION
MAIN CONTRACTOR : |  |  | ANSALDO SUPERCONDUTTORI s.p.a. |  | CONTRACT NUMBER |  | F302
SUB CONTRACTOR : |  |  |  |  | CONTRACT NUMBER
COMPONENT NAME : |  |  | INNER LAYER
CERN PART NUMBER : |  |  | HCMB__A0011 |  | Serial Number : |  | 02I00148
CERN INSPECTION & TEST PLAN NUMBER: |  |  | ITP Step 3,4,5,6&9 |  | TEST NUMBER : |  | 3,4,5,et 6
NON CONFORMITY : |  |  | </No> |  | NON-CONFORMITY NUMBER |  | <Number>
NAME OF TEST OPERATOR : |  |  | Marco Levrero
NAME OF RESPONSIBLE |  |  | Bruno Caserza
|  |  | 2003-04-10 |  | TIME: |  | 7
Cable "I" Number : |  |  | 01B10146A
R[dc] of the LAYER
I = | 1 | A |  |  |  |  | ITP step 3
Temp.* : | 22 | °C
[5 empty] | 493 | mV
| Inner LAYER |  |  |  | 493 | mW
| Inner LAYER[R20] |  |  |  | 489.2815 | mW
INDUCTANCE | [6 empty] | ITP step 4
[Value from gain phase analyser] | [6 empty] | ITP step 4
[5 empty] | L | Q
[mH]
| Inner LAYER |  |  | 10Hz | 1.88 | 0.236
|  |  |  | 100Hz | 1.87 | 2.29
|  |  |  | 1000Hz | 1.82 | 13.03
INSULATION RESISTANCE | [6 empty] | ITP step 6
| [Copper wedges] | [5 empty] | ITP step 6
| Left side |  |  |  | 44000 | MW
| Right side |  |  |  | 46000 | MW
[V = 500V 30"]
DISCHARGE TEST
Whitout Strain | [6 empty] | ITP step 5
V = 120Vturn |  |  |  | T | 393 | µS [Reference layer]
| Inner LAYER [1.5KV ; 10puls] |  |  | T | 386 | µS
[Whith Strain [120 N /mm2 straight part and the stress fades down in the ends] | [6 empty] | ITP step 9
V = 120Vturn
| Inner LAYER |  |  | C.side T |  | µS
| [1.8KV ; 10puls] |  |  | N.C. side T |  | µS
LHC/MMS TRACEABILITY INFORMATION

## 02E00148
ELECTRICAL TESTS OF LAYERS
LHC/MMS TRACEABILITY |  |  |  |  | INFORMATION
MAIN CONTRACTOR : |  |  | ANSALDO SUPERCONDUTTORI s.p.a. |  | CONTRACT NUMBER |  | F302
SUB CONTRACTOR : |  |  |  |  | CONTRACT NUMBER
COMPONENT NAME |  |  | OUTER LAYER
CERN PART NUMBER : |  |  | HCMB__A0012 |  | Serial Number : |  | 02E00148
CERN INSPECTION & TEST PLAN NUMBER |  |  | ITP Step 3,4,5,6&9 |  | TEST NUMBER : |  | 3,4,5,et 6
NON CONFORMITY : |  |  | <No> |  | NON-CONFORMITY NUMBER |  | <Number>
NAME OF TEST OPERATOR : |  |  | Andrea Menegatti
NAME OF RESPONSIBLE |  |  | Bruno Caserza
DATE OF TEST: |  |  | 2003-04-10 |  | TIME: |  | 12
Cable "O" Number : |  |  | 02K06901A
R[dc] of the LAYER
I = | 1 | A |  |  |  |  | ITP step 3
Temp.* : | 21 | °C
[5 empty] | 1031 | mV
| Outer LAYER |  |  |  | 1031 | mW
| Outer LAYER[R20] |  |  |  | 1027.097 | mW
INDUCTANCE
[Value from gain phase analyser] | [6 empty] | ITP step 4
[5 empty] | L | Q
[mH]
| Outer LAYER |  |  | 10Hz | 6.73 | 0.405
|  |  |  | 100Hz | 6.71 | 3.91
|  |  |  | 1000Hz | 6.62 | 28.38
INSULATION RESISTANCE
| [Copper wedges] | [5 empty] | ITP step 6
| Left side |  |  |  | 65000 | MW
| Right side |  |  |  | 70000 | MW
[V = 500V 30"]
DISCHARGE TEST
[ Whithout Strain] | [6 empty] | ITP step 5
V = 120V/turn |  |  |  | T | 744 | µS [Reference layer]
| Outer LAYER [3.0KV ; 10puls] |  |  | T | 740 | µS
[Whith Strain [120 N /mm2 straight part and the stress fades down in the ends] | [6 empty] | ITP step 9
V = 120V/turn
| Outer LAYER |  |  | C.side T |  | µS
|  |  |  | N.C. side T |  | µS
[3.0KV ; 10puls]
LHC/MMS TRACEABILITY INFORMATION