## CC2040
|  |  | ELECTRICAL TESTS OF DIPOLES | [8 empty] | RAW_Data [Logger] | [5 empty] | RAW_Data [Gain Phase Analyser]
AFTER COLLARING
|  |  | (WITH BEAM TUBES) | [6 empty] | [DataQHs_Cl] |  | [DataPoles_Cl]
[10 empty] | QHs |  | Poles | Poles | Poles | f | Q | L |  | Q | L
[10 empty] | [W] |  | [V] | [mW] | R20[mW] | [Hz] |  | [mH] |  |  | [mH]
MAIN CONTRACTOR : |  |  | ANSALDO SUPERCONDUTTORI s.p.a. |  | CONTRACT NUMBER : F462 |  |  |  | YT111 | 24.7133 | Magnet | 6.2688 | 6268.85 | 6194.5158 | 10 | 0.872 | 21.8 |  | 0.869 | 21.8
SUB CONTRACTOR : | [8 empty] | YT112 | 24.7859 | Aperture1 | 3.134 | 3134.034 | 3096.8715 | 100 | 4.65 | 21.4 |  | 4.59 | 21.5
[9 empty] | YT121 | 26.2079 | Aperture2 | 3.1348 | 3134.814 | 3097.6423 | 1000 | 1.63 | 15 |  | 1.63 | 14.9
COMPONENT NAME : |  |  | Collared Coils | [5 empty] | YT122 | 26.1411 | Apt1 Pup | 1.5667 | 1566.711 | 1548.1334
CERN PART NUMBER : |  |  | HCMBB_A001 |  | Serial Number : |  | 2040 |  | YT211 | 25.9177 | Apt1 Plw | 1.5673 | 1567.32 | 1548.7352 | 10 | 0.865 | 21.6 |  | 0.873 | 21.9
[9 empty] | YT212 | 25.9045 | Apt2 Pup | 1.5658 | 1565.765 | 1547.1986 | 100 | 4.68 | 21.4 |  | 4.59 | 21.5
CERN INSPECTION & TEST PLAN NUMBER : 9a To 9i |  |  |  |  | TEST NUMBER : |  | 9a to 9i |  | YT221 | 24.3276 | Apt2 Plw | 1.569 | 1569.041 | 1550.4358 | 1000 | 1.65 | 14.8 |  | 1.64 | 14.8
NON CONFORMITY: |  |  | No |  | NON CONFORMITY: |  | Number |  | YT222 | 24.4285
[15 empty] | 10 | 0.865 | 43.5 |  | 0.864 | 43.6
NAME OF TEST OPERATOR: |  |  | M.Levrero | [11 empty] | 100 | 4.67 | 42.9 |  | 4.6 | 42.9
NAME OF RESPONSIBLE: |  |  | B.Caserza | [11 empty] | 1000 | 1.64 | 29.7 |  | 1.64 | 29.7
DATE OF TEST : |  |  | 2003-08-01 |  | TIME : |  | 7:00
[15 empty] | 10 | 0.877 | 87.6
[15 empty] | 100 | 4.67 | 85.8
[15 empty] | 1000 | 1.64 | 59.5
Remarques :
4 QHs à 26 ohm
R[dc] of the Poles |  |  | ITP step 9a
I = | 1 | A | Apt 1 | [ext] |  | Apt 2 | [int]
Temp.* : | 23 | °C | Upper | Lower |  | Upper | Lower
Humidite: | 52 | % | [mW] | [mW] |  | [mW] | [mW]
Poles |  |  | 1566.711 | 1567.32 |  | 1565.765 | 1569.041
Poles [20°C] |  | * | 1548.1334 | 1548.7352 |  | 1547.1986 | 1550.4358
D1 & D2 |  | * | 3096.8715 | mW |  | 3097.6423 | mW
Magnet |  |  | * | 6194.5158 | mW
|  | Poles Nr. | 02P00158 | 02P00159 |  | 02P00160 | 02P00161
R[dc] of the Quench Heaters |  |  | ITP step 9b
|  |  | Apt 1 | [ext] |  | Apt 2 | [int]
|  |  | Left | Right |  | Left | Right
|  |  | [W] | [W] |  | [W] | [W]
D1 & D2 |  | * | 24.7133 | 26.2079 |  | 25.9177 | 24.3276
|  | * | 24.7859 | 26.1411 |  | 25.9045 | 24.4285
Capacitance |  |  | ITPstep 9d/e
[ Megger 100V ; > 1'] |  |  | Apt 1 | [ext] |  | Apt 2 | [int]
QHs | --> Dipoles |  | 230 | nF |  | 230 | nF
D1 & D2 | --> Masse |  | 210 | nF |  | 190 | nF
Magnet | --> Masse |  | * | 400 | nF
ELECTRICAL TESTS OF DIPOLES
AFTER COLLARING
(WITH BEAM TUBE)
INDUCTANCE L/Q[10Hz] |  |  | ITP step 9c
|  |  | Apt 1 | [ext] |  | Apt 2 | [int]
|  |  | Upper | Lower |  | Upper | Lower
|  |  | [mH] | [mH] |  | [mH] | [mH]
POLES |  | (L) | 21.8 | 21.6 |  | 21.8 | 21.9
|  | (Q) | 0.872 | 0.865 |  | 0.869 | 0.873
D1 & D2 |  | (L) | 43.5 | mH |  | 43.6 | mH
|  | (Q) | 0.865 |  |  | 0.864
Magnet |  |  | (L) | 87.6 | mH
|  |  | (Q) | 0.877
INDUCTANCE L/Q[100Hz] |  |  | ITP step 9c
|  |  | Apt 1 | [ext] |  | Apt 2 | [int]
|  |  | Upper | Lower |  | Upper | Lower
|  |  | [mH] | [mH] |  | [mH] | [mH]
POLES | * | (L) | 21.4 | 21.4 |  | 21.5 | 21.5
|  | (Q) | 4.65 | 4.68 |  | S16 | 4.59
D1 & D2 | * | (L) | 42.9 | mH |  | 42.9 | mH
|  | (Q) | 4.67 |  |  | 4.6
Magnet | * |  | (L) | 85.8 | mH
|  |  | (Q) | 4.67
INDUCTANCE L/Q[1.0KHz] |  |  | ITP step 9c
|  |  | Apt 1 | [ext] |  | Apt 2 | [int]
|  |  | Upper | Lower |  | Upper | Lower
|  |  | [mH] | [mH] |  | [mH] | [mH]
POLES | * | (L) | 15 | 14.8 |  | 14.9 | 14.8
|  | (Q) | 1.63 | 1.65 |  | 1.63 | 1.64
D1 & D2 | * | (L) | 29.7 | mH |  | 29.7 | mH
|  | (Q) | 1.64 |  |  | 1.64
Magnet | * |  | (L) | 59.5 | mH
|  |  | (Q) | 1.64
ELECTRICAL TESTS OF DIPOLES
AFTER COLLARING
(WITH BEAM TUBE)
INSULATION RESISTANCE
Dipole D1 + QHs D1 ----> Masse * |  |  |  | 10.9 | GW |  | >1000MW
[V=1.0.KV, 60'']
Dipole D2 + QHs D2 ----> Masse * |  |  |  | 12.7 | GW |  | >1000MW
[V=1.0.KV, 60'']
| QHs D1(8x) D1 |  | * | 4.62 | GW |  | >1000MW
[V=1.0.KV, 60'']
| QHs D2(8x) D2 |  | * | 5 | GW |  | >1000MW
[V=1.0.KV, 60'']
DIPOLE 1
| POLE UP -----> POLE LW |  | * | 16.2 | GW |  | >1000MW
[V=1.0.KV, 60'']
DIPOLE 2
| POLE UP -----> POLE LW |  | * | 16.2 | GW |  | >1000MW
DIELECTRIC TESTS |  |  | ITP step 9f/h
Dipole D1 + QHs D1 ----> Masse * |  |  |  | 0.1 | µA |  | < 20 µA
[V=5.0KV 5' ]
Dipole D2 + QHs D2 ----> Masse * |  |  |  | 0.1 | µA |  | < 20 µA
[V=5.0KV 5' ]
| QHs D1(8x) D1 |  | * | 0.1 | µA |  | < 20 µA
[V=3.0.KV 5' ]
| QHs D2(8x) D2 |  | * | 0.1 | µA |  | < 20 µA
[V=3.0.KV 5' ]
DIPOLE 1
| POLE UP -----> POLE LW |  | * | 0.1 | µA |  | < 20 µA
[V=3.0.KV 5' ]
DIPOLE 2
| POLE UP -----> POLE LW |  | * | 0.1 | µA |  | < 20 µA
[V=3.0.KV 5' ]
DISCHARGE TEST |  |  | ITP step 9i
V = 100V/turn |  |  | Apt 1 | [ext] |  | Apt 2 | [int]
[C= 2µF] |  |  | Upper | Lower |  | Upper | Lower
|  |  | mS | mS |  | mS | mS
| Poles [4.0KV] | * | 0.9756 | 0.9718 |  | 0.9756 | 0.9319
| Dipoles D1 & D2 [4KV] * |  | 1.709 | mS | * | 1.709 | mS
| Magnet [4KV] |  | * | 2.538 | mS
| Quench Heaters |  | YT111 & 112 | YT121 & 122 |  | YT211 & 212 | YT221 & 222
| [V=800V] |  | 215 / 209 | 207 / 205 | µS | 207 / 205 | 205 / 205 | µS
| [C= 2µF] | Current | 27.5 / 28.5 | 26.5 / 26.5 | A | 27.0 / 26.0 | 27.5 /27.5 | A
Apt1
Apt2
Up
Lw
Dip
Magnet
LHC/MMS TRACEABILITY INFORMATION