## CC2045
|  |  | ELECTRICAL TESTS OF DIPOLES | [8 empty] | RAW_Data [Logger] | [5 empty] | RAW_Data [Gain Phase Analyser]
AFTER COLLARING
|  |  | (WITH BEAM TUBES) | [6 empty] | [DataQHs_Cl] |  | [DataPoles_Cl]
[10 empty] | QHs |  | Poles | Poles | Poles | f | Q | L |  | Q | L
[10 empty] | [W] |  | [V] | [mW] | R20[mW] | [Hz] |  | [mH] |  |  | [mH]
MAIN CONTRACTOR : |  |  | ANSALDO SUPERCONDUTTORI s.p.a. |  | CONTRACT NUMBER : F462 |  |  |  | YT111 | 24.6159 | Magnet | 6.1843 | 6184.278 | 6209.1145 | 10 | 0.877 | 21.8 |  | 0.876 | 21.9
SUB CONTRACTOR : | [8 empty] | YT112 | 24.5062 | Aperture1 | 3.0896 | 3089.648 | 3102.0562 | 100 | 4.66 | 21.5 |  | 4.63 | 21.5
[9 empty] | YT121 | 23.2103 | Aperture2 | 3.0946 | 3094.628 | 3107.0562 | 1000 | 1.62 | 15.1 |  | 1.62 | 15.1
COMPONENT NAME : |  |  | Collared Coils | [5 empty] | YT122 | 23.2073 | Apt1 Pup | 1.5424 | 1542.358 | 1548.5522
CERN PART NUMBER : |  |  | HCMBB_A001 |  | Serial Number : |  | 2045 |  | YT211 | 23.6025 | Apt1 Plw | 1.5473 | 1547.289 | 1553.503 | 10 | 0.879 | 21.8 |  | 0.881 | 21.9
[9 empty] | YT212 | 23.4798 | Apt2 Pup | 1.5462 | 1546.204 | 1552.4137 | 100 | 4.7 | 21.4 |  | 4.6 | 21.5
CERN INSPECTION & TEST PLAN NUMBER : 9a To 9i |  |  |  |  | TEST NUMBER : |  | 9a to 9i |  | YT221 | 23.7336 | Apt2 Plw | 1.5484 | 1548.421 | 1554.6396 | 1000 | 1.63 | 14.9 |  | 1.63 | 14.8
NON CONFORMITY: |  |  | No |  | NON CONFORMITY: |  | Number |  | YT222 | 23.6391
[15 empty] | 10 | 0.873 | 43.5 |  | 0.876 | 43.7
NAME OF TEST OPERATOR: |  |  | M.Levrero | [11 empty] | 100 | 4.69 | 42.9 |  | 4.61 | 42.9
NAME OF RESPONSIBLE: |  |  | B.Caserza | [11 empty] | 1000 | 1.62 | 29.9 |  | 1.62 | 29.9
DATE OF TEST : |  |  | 2003-10-15 |  | TIME : |  | 7:00
[15 empty] | 10 | 0.875 | 87.2
[15 empty] | 100 | 4.68 | 85.8
[15 empty] | 1000 | 1.62 | 59.8
R[dc] of the Poles |  |  | ITP step 9a
I = | 1 | A | Apt 1 | [ext] |  | Apt 2 | [int]
Temp.* : | 19 | °C | Upper | Lower |  | Upper | Lower
Humidite: | 55 | % | [mW] | [mW] |  | [mW] | [mW]
Poles |  |  | 1542.358 | 1547.289 |  | 1546.204 | 1548.421
Poles [20°C] |  | * | 1548.5522 | 1553.503 |  | 1552.4137 | 1554.6396
D1 & D2 |  | * | 3102.0562 | mW |  | 3107.0562 | mW
Magnet |  |  | * | 6209.1145 | mW
|  | Poles Nr. | 02P00178 | 02P00179 |  | 02P00180 | 02P00181
R[dc] of the Quench Heaters |  |  | ITP step 9b
|  |  | Apt 1 | [ext] |  | Apt 2 | [int]
|  |  | Left | Right |  | Left | Right
|  |  | [W] | [W] |  | [W] | [W]
D1 & D2 |  | * | 24.6159 | 23.2103 |  | 23.6025 | 23.7336
|  | * | 24.5062 | 23.2073 |  | 23.4798 | 23.6391
Capacitance |  |  | ITPstep 9d/e
[ Megger 100V ; > 1'] |  |  | Apt 1 | [ext] |  | Apt 2 | [int]
QHs | --> Dipoles |  | 260 | nF |  | 230 | nF
D1 & D2 | --> Masse |  | 220 | nF |  | 220 | nF
Magnet | --> Masse |  | * | 430 | nF
ELECTRICAL TESTS OF DIPOLES
AFTER COLLARING
(WITH BEAM TUBE)
INDUCTANCE L/Q[10Hz] |  |  | ITP step 9c
|  |  | Apt 1 | [ext] |  | Apt 2 | [int]
|  |  | Upper | Lower |  | Upper | Lower
|  |  | [mH] | [mH] |  | [mH] | [mH]
POLES |  | (L) | 21.8 | 21.8 |  | 21.9 | 21.9
|  | (Q) | 0.877 | 0.879 |  | 0.876 | 0.881
D1 & D2 |  | (L) | 43.5 | mH |  | 43.7 | mH
|  | (Q) | 0.873 |  |  | 0.876
Magnet |  |  | (L) | 87.2 | mH
|  |  | (Q) | 0.875
INDUCTANCE L/Q[100Hz] |  |  | ITP step 9c
|  |  | Apt 1 | [ext] |  | Apt 2 | [int]
|  |  | Upper | Lower |  | Upper | Lower
|  |  | [mH] | [mH] |  | [mH] | [mH]
POLES | * | (L) | 21.5 | 21.4 |  | 21.5 | 21.5
|  | (Q) | 4.66 | 4.7 |  | S16 | 4.6
D1 & D2 | * | (L) | 42.9 | mH |  | 42.9 | mH
|  | (Q) | 4.69 |  |  | 4.61
Magnet | * |  | (L) | 85.8 | mH
|  |  | (Q) | 4.68
INDUCTANCE L/Q[1.0KHz] |  |  | ITP step 9c
|  |  | Apt 1 | [ext] |  | Apt 2 | [int]
|  |  | Upper | Lower |  | Upper | Lower
|  |  | [mH] | [mH] |  | [mH] | [mH]
POLES | * | (L) | 15.1 | 14.9 |  | 15.1 | 14.8
|  | (Q) | 1.62 | 1.63 |  | 1.62 | 1.63
D1 & D2 | * | (L) | 29.9 | mH |  | 29.9 | mH
|  | (Q) | 1.62 |  |  | 1.62
Magnet | * |  | (L) | 59.8 | mH
|  |  | (Q) | 1.62
ELECTRICAL TESTS OF DIPOLES
AFTER COLLARING
(WITH BEAM TUBE)
INSULATION RESISTANCE
Dipole D1 + QHs D1 ----> Masse * |  |  |  | 8.45 | GW |  | >1000MW
[V=1.0.KV, 60'']
Dipole D2 + QHs D2 ----> Masse * |  |  |  | 8.55 | GW |  | >1000MW
[V=1.0.KV, 60'']
| QHs D1(8x) D1 |  | * | 2.98 | GW |  | >1000MW
[V=1.0.KV, 60'']
| QHs D2(8x) D2 |  | * | 4.02 | GW |  | >1000MW
[V=1.0.KV, 60'']
DIPOLE 1
| POLE UP -----> POLE LW |  | * | 10.5 | GW |  | >1000MW
[V=1.0.KV, 60'']
DIPOLE 2
| POLE UP -----> POLE LW |  | * | 12 | GW |  | >1000MW
DIELECTRIC TESTS |  |  | ITP step 9f/h
Dipole D1 + QHs D1 ----> Masse * |  |  |  | 0.385 | µA |  | < 20 µA
[V=5.0KV 5' ]
Dipole D2 + QHs D2 ----> Masse * |  |  |  | 0.324 | µA |  | < 20 µA
[V=5.0KV 5' ]
| QHs D1(8x) D1 |  | * | 0.376 | µA |  | < 20 µA
[V=3.0.KV 5' ]
| QHs D2(8x) D2 |  | * | 0.143 | µA |  | < 20 µA
[V=3.0.KV 5' ]
DIPOLE 1
| POLE UP -----> POLE LW |  | * | 0.064 | µA |  | < 20 µA
[V=3.0.KV 5' ]
DIPOLE 2
| POLE UP -----> POLE LW |  | * | 0.082 | µA |  | < 20 µA
[V=3.0.KV 5' ]
DISCHARGE TEST |  |  | ITP step 9i
V = 100V/turn |  |  | Apt 1 | [ext] |  | Apt 2 | [int]
[C= 2µF] |  |  | Upper | Lower |  | Upper | Lower
|  |  | mS | mS |  | mS | mS
| Poles [4.0KV] | * | 0.9319 | 0.9478 |  | 0.964 | 0.956
| Dipoles D1 & D2 [4KV] * |  | 1.66 | mS | * | 1.69 | mS
| Magnet [4KV] |  | * | 2.538 | mS
| Quench Heaters |  | YT111 & 112 | YT121 & 122 |  | YT211 & 212 | YT221 & 222
| [V=800V] |  | 205 / 205 | 205 / 207 | µS | 209 / 205 | 205 / 205 | µS
| [C= 2µF] | Current | 26.5 / 28.0 | 28.0 / 29.0 | A | 29.0 / 28.0 | 28.0 /28.5 | A
Apt1
Apt2
Up
Lw
Dip
Magnet
LHC/MMS TRACEABILITY INFORMATION

## 02P00178
ELECTRICAL TESTS OF POLES
LHC/MMS TRACEABILITY |  |  |  |  | INFORMATION
MAIN CONTRACTOR : |  |  | ANSALDO SUPERCONDUTTORI s.p.a. |  | CONTRACT NUMBER : |  | F462
SUB CONTRACTOR : |  |  |  |  | CONTRACT NUMBER :
COMPONENT NAME : |  |  | POLE
CERN PART NUMBER : |  |  | HCMB__A0010 |  | Serial Number : |  | 02P00178
CERN INSPECTION & TEST PLAN NUMBER |  |  | ITP Step 10,11,12,13,14,&14a |  | TEST NUMBER : |  | 10,11,12,13,14&14a
NON CONFORMITY : |  |  | <No> |  | NON-CONFORMITY NUMBER : |  | <Number>
NAME OF TEST OPERATOR : |  |  | Andrea Menegatti
NAME OF RESPONSIBLE : |  |  | Bruno Caserza
DATE OF TEST: |  |  | 2003-09-19 |  | TIME: |  | 9
Cable "I" Number : |  |  | 01B10195D |  |  | Serial Number "I" | 02I00181
Cable "O" Number : |  |  | 02K08802A |  |  | Serial Number "O" | 02E00181
INSULATION RESISTANCE
Before splice soldering | [6 empty] | ITP step 10
INNER LAYER --> OUTER LAYER |  |  |  |  | 61000 | MW | >1000MW
[V= 1KV 30"]
R[dc] of the Pole
I = | 1 | A |  |  |  |  | ITP step 11
Temp.* : | 24 | °C |  |  | 1528 | mV
| POLE |  |  |  | 1528 | mW
| POLE [R20] |  |  |  | 1505.1221 | mW
R[dc] of the Splice
I = | 30 | A |  |  |  |  | ITP step 12
Temp.* : | 26 | °C |  |  | 1.784 | mV
| Splice |  |  |  | 58.0729 | µW
INDUCTANCE
[Value from gain phase analyser] | [6 empty] | ITP step 14a
[5 empty] | L | Q
[mH]
| POLE |  |  | 10Hz | 13.99 | 0.565
|  |  |  | 100Hz | 13.81 | 4.89
|  |  |  | 1000Hz | 12.93 | 15.12
DISCHARGE TEST
Whitout Strain | [6 empty] | ITP step 13
V = 100V/turn |  |  |  | T | 1046 | µS [Reference Pole]
| POLE | [4KV; 10 puls] |  | T | 1040 | µS
[Whith Strain [120 N /mm2 straight part and the stress fades down in the ends] | [6 empty] | ITP step 14
V = 120V/turn
| POLE |  |  | C.side T | 1051 | µS
|  |  |  | N.C. side T | 1051 | µS
[4.8KV; 10 puls]
LHC/MMS TRACEABILITY INFORMATION

## 02I00181
ELECTRICAL TESTS OF LAYERS
LHC/MMS TRACEABILITY |  |  |  |  | INFORMATION
MAIN CONTRACTOR : |  |  | ANSALDO SUPERCONDUTTORI s.p.a. |  | CONTRACT NUMBER |  | F462
SUB CONTRACTOR : |  |  |  |  | CONTRACT NUMBER
COMPONENT NAME : |  |  | INNER LAYER
CERN PART NUMBER : |  |  | HCMB__A0011 |  | Serial Number : |  | 02I00181
CERN INSPECTION & TEST PLAN NUMBER: |  |  | ITP Step 3,4,5,6&9 |  | TEST NUMBER : |  | 3,4,5,et 6
NON CONFORMITY : |  |  | </No> |  | NON-CONFORMITY NUMBER |  | <Number>
NAME OF TEST OPERATOR : |  |  | Andrea Menegatti
NAME OF RESPONSIBLE |  |  | Bruno Caserza
|  |  | 2003-06-05 |  | TIME: |  | 7
Cable "I" Number : |  |  | 01B10195D
R[dc] of the LAYER
I = | 1 | A |  |  |  |  | ITP step 3
Temp.* : | 23.5 | °C
[5 empty] | 500 | mV
| Inner LAYER |  |  |  | 500 | mW
| Inner LAYER[R20] |  |  |  | 493.4373 | mW
INDUCTANCE | [6 empty] | ITP step 4
[Value from gain phase analyser] | [6 empty] | ITP step 4
[5 empty] | L | Q
[mH]
| Inner LAYER |  |  | 10Hz | 1.88 | 0.233
|  |  |  | 100Hz | 1.87 | 2.26
|  |  |  | 1000Hz | 1.82 | 13.25
INSULATION RESISTANCE | [6 empty] | ITP step 6
| [Copper wedges] | [5 empty] | ITP step 6
| Left side |  |  |  | 98000 | MW
| Right side |  |  |  | 21000 | MW
[V = 500V 30"]
DISCHARGE TEST
Whitout Strain | [6 empty] | ITP step 5
V = 120Vturn |  |  |  | T | 393 | µS [Reference layer]
| Inner LAYER [1.5KV ; 10puls] |  |  | T | 386 | µS
[Whith Strain [120 N /mm2 straight part and the stress fades down in the ends] | [6 empty] | ITP step 9
V = 120Vturn
| Inner LAYER |  |  | C.side T |  | µS
| [1.8KV ; 10puls] |  |  | N.C. side T |  | µS
LHC/MMS TRACEABILITY INFORMATION

## 02E00181
ELECTRICAL TESTS OF LAYERS
LHC/MMS TRACEABILITY |  |  |  |  | INFORMATION
MAIN CONTRACTOR : |  |  | ANSALDO SUPERCONDUTTORI s.p.a. |  | CONTRACT NUMBER |  | F462
SUB CONTRACTOR : |  |  |  |  | CONTRACT NUMBER
COMPONENT NAME |  |  | OUTER LAYER
CERN PART NUMBER : |  |  | HCMB__A0012 |  | Serial Number : |  | 02E00181
CERN INSPECTION & TEST PLAN NUMBER |  |  | ITP Step 3,4,5,6&9 |  | TEST NUMBER : |  | 3,4,5,et 6
NON CONFORMITY : |  |  | <No> |  | NON-CONFORMITY NUMBER |  | <Number>
NAME OF TEST OPERATOR : |  |  | Marco Levrero
NAME OF RESPONSIBLE |  |  | Bruno Caserza
DATE OF TEST: |  |  | 2003-06-05 |  | TIME: |  | 10.3
Cable "O" Number : |  |  | 02K08802A
R[dc] of the LAYER
I = | 1 | A |  |  |  |  | ITP step 3
Temp.* : | 25 | °C
[5 empty] | 1062 | mV
| Outer LAYER |  |  |  | 1062 | mW
| Outer LAYER[R20] |  |  |  | 1042.1982 | mW
INDUCTANCE
[Value from gain phase analyser] | [6 empty] | ITP step 4
[5 empty] | L | Q
[mH]
| Outer LAYER |  |  | 10Hz | 6.65 | 0.391
|  |  |  | 100Hz | 6.63 | 3.78
|  |  |  | 1000Hz | 6.55 | 25.93
INSULATION RESISTANCE
| [Copper wedges] | [5 empty] | ITP step 6
| Left side |  |  |  | 45000 | MW
| Right side |  |  |  | 81000 | MW
[V = 500V 30"]
DISCHARGE TEST
[ Whithout Strain] | [6 empty] | ITP step 5
V = 120V/turn |  |  |  | T | 744 | µS [Reference layer]
| Outer LAYER [3.0KV ; 10puls] |  |  | T | 736 | µS
[Whith Strain [120 N /mm2 straight part and the stress fades down in the ends] | [6 empty] | ITP step 9
V = 120V/turn
| Outer LAYER |  |  | C.side T |  | µS
|  |  |  | N.C. side T |  | µS
[3.0KV ; 10puls]
LHC/MMS TRACEABILITY INFORMATION

## 02P00179
ELECTRICAL TESTS OF POLES
LHC/MMS TRACEABILITY |  |  |  |  | INFORMATION
MAIN CONTRACTOR : |  |  | ANSALDO SUPERCONDUTTORI s.p.a. |  | CONTRACT NUMBER : |  | F462
SUB CONTRACTOR : |  |  |  |  | CONTRACT NUMBER :
COMPONENT NAME : |  |  | POLE
CERN PART NUMBER : |  |  | HCMB__A0010 |  | Serial Number : |  | 02P00179
CERN INSPECTION & TEST PLAN NUMBER |  |  | ITP Step 10,11,12,13,14,&14a |  | TEST NUMBER : |  | 10,11,12,13,14&14a
NON CONFORMITY : |  |  | <No> |  | NON-CONFORMITY NUMBER : |  | <Number>
NAME OF TEST OPERATOR : |  |  | Andrea Menegatti
NAME OF RESPONSIBLE : |  |  | Bruno Caserza
DATE OF TEST: |  |  | 2003-09-16 |  | TIME: |  | 9
Cable "I" Number : |  |  | 01B10195C |  |  | Serial Number "I" | 02I00182
Cable "O" Number : |  |  | 02K08801C |  |  | Serial Number "O" | 02E00182
INSULATION RESISTANCE
Before splice soldering | [6 empty] | ITP step 10
INNER LAYER --> OUTER LAYER |  |  |  |  | 13800 | MW | >1000MW
[V= 1KV 30"]
R[dc] of the Pole
I = | 1 | A |  |  |  |  | ITP step 11
Temp.* : | 24 | °C |  |  | 1564 | mV
| POLE |  |  |  | 1564 | mW
| POLE [R20] |  |  |  | 1540.5831 | mW
R[dc] of the Splice
I = | 30 | A |  |  |  |  | ITP step 12
Temp.* : | 26 | °C |  |  | 1.818 | mV
| Splice |  |  |  | 59.1797 | µW
INDUCTANCE
[Value from gain phase analyser] | [6 empty] | ITP step 14a
[5 empty] | L | Q
[mH]
| POLE |  |  | 10Hz | 14.33 | 0.568
|  |  |  | 100Hz | 14.07 | 4.79
|  |  |  | 1000Hz | 13.09 | 14.71
DISCHARGE TEST
Whitout Strain | [6 empty] | ITP step 13
V = 100V/turn |  |  |  | T | 1046 | µS [Reference Pole]
| POLE | [4KV; 10 puls] |  | T | 1058 | µS
[Whith Strain [120 N /mm2 straight part and the stress fades down in the ends] | [6 empty] | ITP step 14
V = 120V/turn
| POLE |  |  | C.side T | 1058 | µS
|  |  |  | N.C. side T | 1064 | µS
[4.8KV; 10 puls]
LHC/MMS TRACEABILITY INFORMATION

## 02I00182
ELECTRICAL TESTS OF LAYERS
LHC/MMS TRACEABILITY |  |  |  |  | INFORMATION
MAIN CONTRACTOR : |  |  | ANSALDO SUPERCONDUTTORI s.p.a. |  | CONTRACT NUMBER |  | F462
SUB CONTRACTOR : |  |  |  |  | CONTRACT NUMBER
COMPONENT NAME : |  |  | INNER LAYER
CERN PART NUMBER : |  |  | HCMB__A0011 |  | Serial Number : |  | 02I00182
CERN INSPECTION & TEST PLAN NUMBER: |  |  | ITP Step 3,4,5,6&9 |  | TEST NUMBER : |  | 3,4,5,et 6
NON CONFORMITY : |  |  | </No> |  | NON-CONFORMITY NUMBER |  | <Number>
NAME OF TEST OPERATOR : |  |  | Andrea Menegatti
NAME OF RESPONSIBLE |  |  | Bruno Caserza
|  |  | 2003-06-06 |  | TIME: |  | 9
Cable "I" Number : |  |  | 01B10195C
R[dc] of the LAYER
I = | 1 | A |  |  |  |  | ITP step 3
Temp.* : | 23.5 | °C
[5 empty] | 498 | mV
| Inner LAYER |  |  |  | 498 | mW
| Inner LAYER[R20] |  |  |  | 491.4635 | mW
INDUCTANCE | [6 empty] | ITP step 4
[Value from gain phase analyser] | [6 empty] | ITP step 4
[5 empty] | L | Q
[mH]
| Inner LAYER |  |  | 10Hz | 1.87 | 0.233
|  |  |  | 100Hz | 1.87 | 2.26
|  |  |  | 1000Hz | 1.82 | 13.35
INSULATION RESISTANCE | [6 empty] | ITP step 6
| [Copper wedges] | [5 empty] | ITP step 6
| Left side |  |  |  | 62000 | MW
| Right side |  |  |  | 90000 | MW
[V = 500V 30"]
DISCHARGE TEST
Whitout Strain | [6 empty] | ITP step 5
V = 120Vturn |  |  |  | T | 393 | µS [Reference layer]
| Inner LAYER [1.5KV ; 10puls] |  |  | T | 386 | µS
[Whith Strain [120 N /mm2 straight part and the stress fades down in the ends] | [6 empty] | ITP step 9
V = 120Vturn
| Inner LAYER |  |  | C.side T |  | µS
| [1.8KV ; 10puls] |  |  | N.C. side T |  | µS
LHC/MMS TRACEABILITY INFORMATION

## 02E00182
ELECTRICAL TESTS OF LAYERS
LHC/MMS TRACEABILITY |  |  |  |  | INFORMATION
MAIN CONTRACTOR : |  |  | ANSALDO SUPERCONDUTTORI s.p.a. |  | CONTRACT NUMBER |  | F462
SUB CONTRACTOR : |  |  |  |  | CONTRACT NUMBER
COMPONENT NAME |  |  | OUTER LAYER
CERN PART NUMBER : |  |  | HCMB__A0012 |  | Serial Number : |  | 02E00182
CERN INSPECTION & TEST PLAN NUMBER |  |  | ITP Step 3,4,5,6&9 |  | TEST NUMBER : |  | 3,4,5,et 6
NON CONFORMITY : |  |  | <No> |  | NON-CONFORMITY NUMBER |  | <Number>
NAME OF TEST OPERATOR : |  |  | Andrea Menegatti
NAME OF RESPONSIBLE |  |  | Bruno Caserza
DATE OF TEST: |  |  | 2003-06-06 |  | TIME: |  | 9.3
Cable "O" Number : |  |  | 02K08801C
R[dc] of the LAYER
I = | 1 | A |  |  |  |  | ITP step 3
Temp.* : | 23.5 | °C
[5 empty] | 1060 | mV
| Outer LAYER |  |  |  | 1060 | mW
| Outer LAYER[R20] |  |  |  | 1046.087 | mW
INDUCTANCE
[Value from gain phase analyser] | [6 empty] | ITP step 4
[5 empty] | L | Q
[mH]
| Outer LAYER |  |  | 10Hz | 6.74 | 0.397
|  |  |  | 100Hz | 6.71 | 3.82
|  |  |  | 1000Hz | 6.61 | 27.18
INSULATION RESISTANCE
| [Copper wedges] | [5 empty] | ITP step 6
| Left side |  |  |  | 55000 | MW
| Right side |  |  |  | 31000 | MW
[V = 500V 30"]
DISCHARGE TEST
[ Whithout Strain] | [6 empty] | ITP step 5
V = 120V/turn |  |  |  | T | 744 | µS [Reference layer]
| Outer LAYER [3.0KV ; 10puls] |  |  | T | 740 | µS
[Whith Strain [120 N /mm2 straight part and the stress fades down in the ends] | [6 empty] | ITP step 9
V = 120V/turn
| Outer LAYER |  |  | C.side T |  | µS
|  |  |  | N.C. side T |  | µS
[3.0KV ; 10puls]
LHC/MMS TRACEABILITY INFORMATION

## 02P00180
ELECTRICAL TESTS OF POLES
LHC/MMS TRACEABILITY |  |  |  |  | INFORMATION
MAIN CONTRACTOR : |  |  | ANSALDO SUPERCONDUTTORI s.p.a. |  | CONTRACT NUMBER : |  | F462
SUB CONTRACTOR : |  |  |  |  | CONTRACT NUMBER :
COMPONENT NAME : |  |  | POLE
CERN PART NUMBER : |  |  | HCMB__A0010 |  | Serial Number : |  | 02P00180
CERN INSPECTION & TEST PLAN NUMBER |  |  | ITP Step 10,11,12,13,14,&14a |  | TEST NUMBER : |  | 10,11,12,13,14&14a
NON CONFORMITY : |  |  | <No> |  | NON-CONFORMITY NUMBER : |  | <Number>
NAME OF TEST OPERATOR : |  |  | Andrea Menegatti
NAME OF RESPONSIBLE : |  |  | Bruno Caserza
DATE OF TEST: |  |  | 2003-09-18 |  | TIME: |  | 9
Cable "I" Number : |  |  | 01B10195B |  |  | Serial Number "I" | 02I00183
Cable "O" Number : |  |  | 02K08801B |  |  | Serial Number "O" | 02E00183
INSULATION RESISTANCE
Before splice soldering | [6 empty] | ITP step 10
INNER LAYER --> OUTER LAYER |  |  |  |  | 75500 | MW | >1000MW
[V= 1KV 30"]
R[dc] of the Pole
I = | 1 | A |  |  |  |  | ITP step 11
Temp.* : | 24 | °C |  |  | 1541 | mV
| POLE |  |  |  | 1541 | mW
| POLE [R20] |  |  |  | 1517.9275 | mW
R[dc] of the Splice
I = | 30 | A |  |  |  |  | ITP step 12
Temp.* : | 26 | °C |  |  | 1.88 | mV
| Splice |  |  |  | 61.1979 | µW
INDUCTANCE
[Value from gain phase analyser] | [6 empty] | ITP step 14a
[5 empty] | L | Q
[mH]
| POLE |  |  | 10Hz | 14.02 | 0.565
|  |  |  | 100Hz | 13.84 | 4.88
|  |  |  | 1000Hz | 12.97 | 15.24
DISCHARGE TEST
Whitout Strain | [6 empty] | ITP step 13
V = 100V/turn |  |  |  | T | 1046 | µS [Reference Pole]
| POLE | [4KV; 10 puls] |  | T | 1044 | µS
[Whith Strain [120 N /mm2 straight part and the stress fades down in the ends] | [6 empty] | ITP step 14
V = 120V/turn
| POLE |  |  | C.side T | 1055 | µS
|  |  |  | N.C. side T | 1051 | µS
[4.8KV; 10 puls]
LHC/MMS TRACEABILITY INFORMATION

## 02I00183
ELECTRICAL TESTS OF LAYERS
LHC/MMS TRACEABILITY |  |  |  |  | INFORMATION
MAIN CONTRACTOR : |  |  | ANSALDO SUPERCONDUTTORI s.p.a. |  | CONTRACT NUMBER |  | F462
SUB CONTRACTOR : |  |  |  |  | CONTRACT NUMBER
COMPONENT NAME : |  |  | INNER LAYER
CERN PART NUMBER : |  |  | HCMB__A0011 |  | Serial Number : |  | 02I00183
CERN INSPECTION & TEST PLAN NUMBER: |  |  | ITP Step 3,4,5,6&9 |  | TEST NUMBER : |  | 3,4,5,et 6
NON CONFORMITY : |  |  | </No> |  | NON-CONFORMITY NUMBER |  | <Number>
NAME OF TEST OPERATOR : |  |  | Andrea Menegatti
NAME OF RESPONSIBLE |  |  | Bruno Caserza
|  |  | 2003-06-07 |  | TIME: |  | 8.15
Cable "I" Number : |  |  | 01B10195B
R[dc] of the LAYER
I = | 1 | A |  |  |  |  | ITP step 3
Temp.* : | 23.5 | °C
[5 empty] | 499 | mV
| Inner LAYER |  |  |  | 499 | mW
| Inner LAYER[R20] |  |  |  | 492.4504 | mW
INDUCTANCE | [6 empty] | ITP step 4
[Value from gain phase analyser] | [6 empty] | ITP step 4
[5 empty] | L | Q
[mH]
| Inner LAYER |  |  | 10Hz | 1.9 | 0.237
|  |  |  | 100Hz | 1.89 | 2.3
|  |  |  | 1000Hz | 1.84 | 13.59
INSULATION RESISTANCE | [6 empty] | ITP step 6
| [Copper wedges] | [5 empty] | ITP step 6
| Left side |  |  |  | 32000 | MW
| Right side |  |  |  | 88000 | MW
[V = 500V 30"]
DISCHARGE TEST
Whitout Strain | [6 empty] | ITP step 5
V = 120Vturn |  |  |  | T | 393 | µS [Reference layer]
| Inner LAYER [1.5KV ; 10puls] |  |  | T | 388 | µS
[Whith Strain [120 N /mm2 straight part and the stress fades down in the ends] | [6 empty] | ITP step 9
V = 120Vturn
| Inner LAYER |  |  | C.side T |  | µS
| [1.8KV ; 10puls] |  |  | N.C. side T |  | µS
LHC/MMS TRACEABILITY INFORMATION

## 02E00183
ELECTRICAL TESTS OF LAYERS
LHC/MMS TRACEABILITY |  |  |  |  | INFORMATION
MAIN CONTRACTOR : |  |  | ANSALDO SUPERCONDUTTORI s.p.a. |  | CONTRACT NUMBER |  | F462
SUB CONTRACTOR : |  |  |  |  | CONTRACT NUMBER
COMPONENT NAME |  |  | OUTER LAYER
CERN PART NUMBER : |  |  | HCMB__A0012 |  | Serial Number : |  | 02E00183
CERN INSPECTION & TEST PLAN NUMBER |  |  | ITP Step 3,4,5,6&9 |  | TEST NUMBER : |  | 3,4,5,et 6
NON CONFORMITY : |  |  | <No> |  | NON-CONFORMITY NUMBER |  | <Number>
NAME OF TEST OPERATOR : |  |  | Andrea Menegatti
NAME OF RESPONSIBLE |  |  | Bruno Caserza
DATE OF TEST: |  |  | 2003-06-07 |  | TIME: |  | 10.15
Cable "O" Number : |  |  | 02K08801B
R[dc] of the LAYER
I = | 1 | A |  |  |  |  | ITP step 3
Temp.* : | 23.5 | °C
[5 empty] | 1052 | mV
| Outer LAYER |  |  |  | 1052 | mW
| Outer LAYER[R20] |  |  |  | 1038.192 | mW
INDUCTANCE
[Value from gain phase analyser] | [6 empty] | ITP step 4
[5 empty] | L | Q
[mH]
| Outer LAYER |  |  | 10Hz | 6.66 | 0.392
|  |  |  | 100Hz | 6.64 | 3.8
|  |  |  | 1000Hz | 6.54 | 26.31
INSULATION RESISTANCE
| [Copper wedges] | [5 empty] | ITP step 6
| Left side |  |  |  | 31000 | MW
| Right side |  |  |  | 64000 | MW
[V = 500V 30"]
DISCHARGE TEST
[ Whithout Strain] | [6 empty] | ITP step 5
V = 120V/turn |  |  |  | T | 744 | µS [Reference layer]
| Outer LAYER [3.0KV ; 10puls] |  |  | T | 728 | µS
[Whith Strain [120 N /mm2 straight part and the stress fades down in the ends] | [6 empty] | ITP step 9
V = 120V/turn
| Outer LAYER |  |  | C.side T |  | µS
|  |  |  | N.C. side T |  | µS
[3.0KV ; 10puls]
LHC/MMS TRACEABILITY INFORMATION

## 02P00181
ELECTRICAL TESTS OF POLES
LHC/MMS TRACEABILITY |  |  |  |  | INFORMATION
MAIN CONTRACTOR : |  |  | ANSALDO SUPERCONDUTTORI s.p.a. |  | CONTRACT NUMBER : |  | F462
SUB CONTRACTOR : |  |  |  |  | CONTRACT NUMBER :
COMPONENT NAME : |  |  | POLE
CERN PART NUMBER : |  |  | HCMB__A0010 |  | Serial Number : |  | 02P00181
CERN INSPECTION & TEST PLAN NUMBER |  |  | ITP Step 10,11,12,13,14,&14a |  | TEST NUMBER : |  | 10,11,12,13,14&14a
NON CONFORMITY : |  |  | <No> |  | NON-CONFORMITY NUMBER : |  | <Number>
NAME OF TEST OPERATOR : |  |  | Andrea Menegatti
NAME OF RESPONSIBLE : |  |  | Bruno Caserza
DATE OF TEST: |  |  | 2003-09-17 |  | TIME: |  | 9
Cable "I" Number : |  |  | 01B10195A |  |  | Serial Number "I" | 02I00184
Cable "O" Number : |  |  | 02K08801A |  |  | Serial Number "O" | 02E00184
INSULATION RESISTANCE
Before splice soldering | [6 empty] | ITP step 10
INNER LAYER --> OUTER LAYER |  |  |  |  | 85500 | MW | >1000MW
[V= 1KV 30"]
R[dc] of the Pole
I = | 1 | A |  |  |  |  | ITP step 11
Temp.* : | 24 | °C |  |  | 1538 | mV
| POLE |  |  |  | 1538 | mW
| POLE [R20] |  |  |  | 1514.9724 | mW
R[dc] of the Splice
I = | 30 | A |  |  |  |  | ITP step 12
Temp.* : | 26 | °C |  |  | 1.77 | mV
| Splice |  |  |  | 57.6172 | µW
INDUCTANCE
[Value from gain phase analyser] | [6 empty] | ITP step 14a
[5 empty] | L | Q
[mH]
| POLE |  |  | 10Hz | 13.99 | 0.559
|  |  |  | 100Hz | 13.82 | 4.84
|  |  |  | 1000Hz | 12.98 | 15.31
DISCHARGE TEST
Whitout Strain | [6 empty] | ITP step 13
V = 100V/turn |  |  |  | T | 1046 | µS [Reference Pole]
| POLE | [4KV; 10 puls] |  | T | 1044 | µS
[Whith Strain [120 N /mm2 straight part and the stress fades down in the ends] | [6 empty] | ITP step 14
V = 120V/turn
| POLE |  |  | C.side T | 1051 | µS
|  |  |  | N.C. side T | 1048 | µS
[4.8KV; 10 puls]
LHC/MMS TRACEABILITY INFORMATION

## 02I00184
ELECTRICAL TESTS OF LAYERS
LHC/MMS TRACEABILITY |  |  |  |  | INFORMATION
MAIN CONTRACTOR : |  |  | ANSALDO SUPERCONDUTTORI s.p.a. |  | CONTRACT NUMBER |  | F462
SUB CONTRACTOR : |  |  |  |  | CONTRACT NUMBER
COMPONENT NAME : |  |  | INNER LAYER
CERN PART NUMBER : |  |  | HCMB__A0011 |  | Serial Number : |  | 02I00184
CERN INSPECTION & TEST PLAN NUMBER: |  |  | ITP Step 3,4,5,6&9 |  | TEST NUMBER : |  | 3,4,5,et 6
NON CONFORMITY : |  |  | </No> |  | NON-CONFORMITY NUMBER |  | <Number>
NAME OF TEST OPERATOR : |  |  | Marco Levrero
NAME OF RESPONSIBLE |  |  | Bruno Caserza
|  |  | 2003-06-07 |  | TIME: |  | 6.3
Cable "I" Number : |  |  | 01B10195A
R[dc] of the LAYER
I = | 1 | A |  |  |  |  | ITP step 3
Temp.* : | 23 | °C
[5 empty] | 500 | mV
| Inner LAYER |  |  |  | 500 | mW
| Inner LAYER[R20] |  |  |  | 494.3642 | mW
INDUCTANCE | [6 empty] | ITP step 4
[Value from gain phase analyser] | [6 empty] | ITP step 4
[5 empty] | L | Q
[mH]
| Inner LAYER |  |  | 10Hz | 1.88 | 0.234
|  |  |  | 100Hz | 1.87 | 2.25
|  |  |  | 1000Hz | 1.81 | 13.17
INSULATION RESISTANCE | [6 empty] | ITP step 6
| [Copper wedges] | [5 empty] | ITP step 6
| Left side |  |  |  | 58000 | MW
| Right side |  |  |  | 71000 | MW
[V = 500V 30"]
DISCHARGE TEST
Whitout Strain | [6 empty] | ITP step 5
V = 120Vturn |  |  |  | T | 393 | µS [Reference layer]
| Inner LAYER [1.5KV ; 10puls] |  |  | T | 388 | µS
[Whith Strain [120 N /mm2 straight part and the stress fades down in the ends] | [6 empty] | ITP step 9
V = 120Vturn
| Inner LAYER |  |  | C.side T |  | µS
| [1.8KV ; 10puls] |  |  | N.C. side T |  | µS
LHC/MMS TRACEABILITY INFORMATION

## 02E00184
ELECTRICAL TESTS OF LAYERS
LHC/MMS TRACEABILITY |  |  |  |  | INFORMATION
MAIN CONTRACTOR : |  |  | ANSALDO SUPERCONDUTTORI s.p.a. |  | CONTRACT NUMBER |  | F462
SUB CONTRACTOR : |  |  |  |  | CONTRACT NUMBER
COMPONENT NAME |  |  | OUTER LAYER
CERN PART NUMBER : |  |  | HCMB__A0012 |  | Serial Number : |  | 02E00184
CERN INSPECTION & TEST PLAN NUMBER |  |  | ITP Step 3,4,5,6&9 |  | TEST NUMBER : |  | 3,4,5,et 6
NON CONFORMITY : |  |  | <No> |  | NON-CONFORMITY NUMBER |  | <Number>
NAME OF TEST OPERATOR : |  |  | Andrea Menegatti
NAME OF RESPONSIBLE |  |  | Bruno Caserza
DATE OF TEST: |  |  | 2003-06-09 |  | TIME: |  | 8.3
Cable "O" Number : |  |  | 02K08801A
R[dc] of the LAYER
I = | 1 | A |  |  |  |  | ITP step 3
Temp.* : | 23 | °C
[5 empty] | 1049 | mV
| Outer LAYER |  |  |  | 1049 | mW
| Outer LAYER[R20] |  |  |  | 1037.1762 | mW
INDUCTANCE
[Value from gain phase analyser] | [6 empty] | ITP step 4
[5 empty] | L | Q
[mH]
| Outer LAYER |  |  | 10Hz | 6.67 | 0.393
|  |  |  | 100Hz | 6.63 | 3.79
|  |  |  | 1000Hz | 6.54 | 27.46
INSULATION RESISTANCE
| [Copper wedges] | [5 empty] | ITP step 6
| Left side |  |  |  | 65000 | MW
| Right side |  |  |  | 34000 | MW
[V = 500V 30"]
DISCHARGE TEST
[ Whithout Strain] | [6 empty] | ITP step 5
V = 120V/turn |  |  |  | T | 744 | µS [Reference layer]
| Outer LAYER [3.0KV ; 10puls] |  |  | T | 740 | µS
[Whith Strain [120 N /mm2 straight part and the stress fades down in the ends] | [6 empty] | ITP step 9
V = 120V/turn
| Outer LAYER |  |  | C.side T |  | µS
|  |  |  | N.C. side T |  | µS
[3.0KV ; 10puls]
LHC/MMS TRACEABILITY INFORMATION