## CC2048
|  |  | ELECTRICAL TESTS OF DIPOLES | [8 empty] | RAW_Data [Logger] | [5 empty] | RAW_Data [Gain Phase Analyser]
AFTER COLLARING
|  |  | (WITH BEAM TUBES) | [6 empty] | [DataQHs_Cl] |  | [DataPoles_Cl]
[10 empty] | QHs |  | Poles | Poles | Poles | f | Q | L |  | Q | L
[10 empty] | [W] |  | [V] | [mW] | R20[mW] | [Hz] |  | [mH] |  |  | [mH]
MAIN CONTRACTOR : |  |  | ANSALDO SUPERCONDUTTORI s.p.a. |  | CONTRACT NUMBER : F462 |  |  |  | YT111 | 25.0734 | Magnet | 6.3215 | 6321.526 | 6137.4039 | 10 | 0.862 | 21.9 |  | 0.855 | 21.8
SUB CONTRACTOR : | [8 empty] | YT112 | 25.0184 | Aperture1 | 3.1598 | 3159.82 | 3067.7864 | 100 | 4.62 | 21.5 |  | 4.59 | 21.5
[9 empty] | YT121 | 26.1526 | Aperture2 | 3.1617 | 3161.711 | 3069.6223 | 1000 | 1.62 | 15.1 |  | 1.61 | 15.1
COMPONENT NAME : |  |  | Collared Coils | [5 empty] | YT122 | 26.184 | Apt1 Pup | 1.5802 | 1580.226 | 1534.2
CERN PART NUMBER : |  |  | HCMBB_A001 |  | Serial Number : |  | 2048 |  | YT211 | 24.0721 | Apt1 Plw | 1.5796 | 1579.598 | 1533.5903 | 10 | 0.86 | 21.7 |  | 0.861 | 22
[9 empty] | YT212 | 24.2486 | Apt2 Pup | 1.5806 | 1580.625 | 1534.5874 | 100 | 4.66 | 21.5 |  | 4.57 | 21.5
CERN INSPECTION & TEST PLAN NUMBER : 9a To 9i |  |  |  |  | TEST NUMBER : |  | 9a to 9i |  | YT221 | 24.49 | Apt2 Plw | 1.5811 | 1581.084 | 1535.033 | 1000 | 1.63 | 14.9 |  | 1.62 | 14.8
NON CONFORMITY: |  |  | No |  | NON CONFORMITY: |  | Number |  | YT222 | 24.5146
[15 empty] | 10 | 0.862 | 43.5 |  | 0.854 | 43.6
NAME OF TEST OPERATOR: |  |  | M.Levrero | [11 empty] | 100 | 4.66 | 42.9 |  | 4.6 | 43
NAME OF RESPONSIBLE: |  |  | B.Caserza | [11 empty] | 1000 | 1.63 | 30 |  | 1.62 | 29.9
DATE OF TEST : |  |  | 2003-08-28 |  | TIME : |  | 14:30:00 AM
[15 empty] | 10 | 0.859 | 86.8
[15 empty] | 100 | 4.66 | 85.9
[15 empty] | 1000 | 1.62 | 59.9
R[dc] of the Poles |  |  | ITP step 9a
I = | 1 | A | Apt 1 | [ext] |  | Apt 2 | [int]
Temp.* : | 27.5 | °C | Upper | Lower |  | Upper | Lower
Humidite: | 68 | % | [mW] | [mW] |  | [mW] | [mW]
Poles |  |  | 1580.226 | 1579.598 |  | 1580.625 | 1581.084
Poles [20°C] |  | * | 1534.2 | 1533.5903 |  | 1534.5874 | 1535.033
D1 & D2 |  | * | 3067.7864 | mW |  | 3069.6223 | mW
Magnet |  |  | * | 6137.4039 | mW
|  | Poles Nr. | 02P00174 | 02P00175 |  | 02P00176 | 02P00177
R[dc] of the Quench Heaters |  |  | ITP step 9b
|  |  | Apt 1 | [ext] |  | Apt 2 | [int]
|  |  | Left | Right |  | Left | Right
|  |  | [W] | [W] |  | [W] | [W]
D1 & D2 |  | * | 25.0734 | 26.1526 |  | 24.0721 | 24.49
|  | * | 25.0184 | 26.184 |  | 24.2486 | 24.5146
Capacitance |  |  | ITPstep 9d/e
[ Megger 100V ; > 1'] |  |  | Apt 1 | [ext] |  | Apt 2 | [int]
QHs | --> Dipoles |  | 210 | nF |  | 200 | nF
D1 & D2 | --> Masse |  | 190 | nF |  | 190 | nF
Magnet | --> Masse |  | * | 400 | nF
ELECTRICAL TESTS OF DIPOLES
AFTER COLLARING
(WITH BEAM TUBE)
INDUCTANCE L/Q[10Hz] |  |  | ITP step 9c
|  |  | Apt 1 | [ext] |  | Apt 2 | [int]
|  |  | Upper | Lower |  | Upper | Lower
|  |  | [mH] | [mH] |  | [mH] | [mH]
POLES |  | (L) | 21.9 | 21.7 |  | 21.8 | 22
|  | (Q) | 0.862 | 0.86 |  | 0.855 | 0.861
D1 & D2 |  | (L) | 43.5 | mH |  | 43.6 | mH
|  | (Q) | 0.862 |  |  | 0.854
Magnet |  |  | (L) | 86.8 | mH
|  |  | (Q) | 0.859
INDUCTANCE L/Q[100Hz] |  |  | ITP step 9c
|  |  | Apt 1 | [ext] |  | Apt 2 | [int]
|  |  | Upper | Lower |  | Upper | Lower
|  |  | [mH] | [mH] |  | [mH] | [mH]
POLES | * | (L) | 21.5 | 21.5 |  | 21.5 | 21.5
|  | (Q) | 4.62 | 4.66 |  | S16 | 4.57
D1 & D2 | * | (L) | 42.9 | mH |  | 43 | mH
|  | (Q) | 4.66 |  |  | 4.6
Magnet | * |  | (L) | 85.9 | mH
|  |  | (Q) | 4.66
INDUCTANCE L/Q[1.0KHz] |  |  | ITP step 9c
|  |  | Apt 1 | [ext] |  | Apt 2 | [int]
|  |  | Upper | Lower |  | Upper | Lower
|  |  | [mH] | [mH] |  | [mH] | [mH]
POLES | * | (L) | 15.1 | 14.9 |  | 15.1 | 14.8
|  | (Q) | 1.62 | 1.63 |  | 1.61 | 1.62
D1 & D2 | * | (L) | 30 | mH |  | 29.9 | mH
|  | (Q) | 1.63 |  |  | 1.62
Magnet | * |  | (L) | 59.9 | mH
|  |  | (Q) | 1.62
ELECTRICAL TESTS OF DIPOLES
AFTER COLLARING
(WITH BEAM TUBE)
INSULATION RESISTANCE
Dipole D1 + QHs D1 ----> Masse * |  |  |  | 8.65 | GW |  | >1000MW
[V=1.0.KV, 60'']
Dipole D2 + QHs D2 ----> Masse * |  |  |  | 9.25 | GW |  | >1000MW
[V=1.0.KV, 60'']
| QHs D1(8x) D1 |  | * | 8.3 | GW |  | >1000MW
[V=1.0.KV, 60'']
| QHs D2(8x) D2 |  | * | 8.95 | GW |  | >1000MW
[V=1.0.KV, 60'']
DIPOLE 1
| POLE UP -----> POLE LW |  | * | 23.6 | GW |  | >1000MW
[V=1.0.KV, 60'']
DIPOLE 2
| POLE UP -----> POLE LW |  | * | 21.6 | GW |  | >1000MW
DIELECTRIC TESTS |  |  | ITP step 9f/h
Dipole D1 + QHs D1 ----> Masse * |  |  |  | 0.1 | µA |  | < 20 µA
[V=5.0KV 5' ]
Dipole D2 + QHs D2 ----> Masse * |  |  |  | 0.1 | µA |  | < 20 µA
[V=5.0KV 5' ]
| QHs D1(8x) D1 |  | * | 0.1 | µA |  | < 20 µA
[V=3.0.KV 5' ]
| QHs D2(8x) D2 |  | * | 0.1 | µA |  | < 20 µA
[V=3.0.KV 5' ]
DIPOLE 1
| POLE UP -----> POLE LW |  | * | 0.1 | µA |  | < 20 µA
[V=3.0.KV 5' ]
DIPOLE 2
| POLE UP -----> POLE LW |  | * | 0.1 | µA |  | < 20 µA
[V=3.0.KV 5' ]
DISCHARGE TEST |  |  | ITP step 9i
V = 100V/turn |  |  | Apt 1 | [ext] |  | Apt 2 | [int]
[C= 2µF] |  |  | Upper | Lower |  | Upper | Lower
|  |  | mS | mS |  | mS | mS
| Poles [4.0KV] | * | 0.9398 | 0.9596 |  | 0.9756 | 0.9478
| Dipoles D1 & D2 [4KV] * |  | 1.68 | mS | * | 1.683 | mS
| Magnet [4KV] |  | * | 2.518 | mS
| Quench Heaters |  | YT111 & 112 | YT121 & 122 |  | YT211 & 212 | YT221 & 222
| [V=800V] |  | 207 / 203 | 205 / 203 | µS | 205 / 203 | 209 / 205 | µS
| [C= 2µF] | Current | 27.5 / 27.0 | 26.5 / 25.5 | A | 28.0 / 27.0 | 28.5 /27.5 | A
Apt1
Apt2
Up
Lw
Dip
Magnet
LHC/MMS TRACEABILITY INFORMATION