## 2059
|  |  | ELECTRICAL TESTS OF DIPOLES | [8 empty] | RAW_Data [Logger] | [5 empty] | RAW_Data [Gain Phase Analyser]
AFTER COLLARING
|  |  | (WITH BEAM TUBES) | [6 empty] | [DataQHs_Cl] |  | [DataPoles_Cl]
[10 empty] | QHs |  | Poles | Poles | Poles | f | Q | L |  | Q | L
[10 empty] | [W] |  | [V] | [mW] | R20[mW] | [Hz] |  | [mH] |  |  | [mH]
MAIN CONTRACTOR : |  |  | ANSALDO SUPERCONDUTTORI s.p.a. |  | CONTRACT NUMBER : F462 |  |  |  | YT111 | 21.3059 | Magnet | 6.0171 | 6017.058 | 6102.4929 | 10 | 0.897 | 21.9 |  | 0.916 | 22
SUB CONTRACTOR : | [8 empty] | YT112 | 21.3064 | Aperture1 | 3.0066 | 3006.59 | 3049.2799 | 100 | 4.57 | 21.5 |  | 4.58 | 21.4
[9 empty] | YT121 | 22.3051 | Aperture2 | 3.0105 | 3010.465 | 3053.2099 | 1000 | 1.63 | 14.7 |  | 1.64 | 14.7
COMPONENT NAME : |  |  | Collared Coils | [5 empty] | YT122 | 21.9219 | Apt1 Pup | 1.5032 | 1503.204 | 1524.5477
CERN PART NUMBER : |  |  | HCMBB_A001 |  | Serial Number : |  | 2059 |  | YT211 | 21.7987 | Apt1 Plw | 1.5034 | 1503.381 | 1524.7272 | 10 | 0.898 | 21.9 |  | 0.923 | 22.1
[9 empty] | YT212 | 21.8639 | Apt2 Pup | 1.5052 | 1505.207 | 1526.5791 | 100 | 4.59 | 21.4 |  | 4.59 | 21.3
CERN INSPECTION & TEST PLAN NUMBER : 9a To 9i |  |  |  |  | TEST NUMBER : |  | 9a to 9i |  | YT221 | 21.9214 | Apt2 Plw | 1.5053 | 1505.252 | 1526.6247 | 1000 | 1.64 | 14.4 |  | 1.65 | 14.5
NON CONFORMITY: |  |  | No |  | NON CONFORMITY: |  | Number |  | YT222 | 21.9969
[15 empty] | 10 | 0.902 | 44 |  | 0.908 | 44
NAME OF TEST OPERATOR: |  |  | M.Levrero | [11 empty] | 100 | 4.61 | 42.8 |  | 4.6 | 42.8
NAME OF RESPONSIBLE: |  |  | B.Caserza | [11 empty] | 1000 | 1.66 | 29.1 |  | 1.62 | 29.2
DATE OF TEST : |  |  | 2003-11-12 |  | TIME : |  | 7:30
[15 empty] | 10 | 0.901 | 87.8
[15 empty] | 100 | 4.6 | 85.6
[15 empty] | 1000 | 1.62 | 58.1
R[dc] of the Poles |  |  | ITP step 9a
I = | 1 | A | Apt 1 | [ext] |  | Apt 2 | [int]
Temp.* : | 16.5 | °C | Upper | Lower |  | Upper | Lower
Humidite: | 45 | % | [mW] | [mW] |  | [mW] | [mW]
Poles |  |  | 1503.204 | 1503.381 |  | 1505.207 | 1505.252
Poles [20°C] |  | * | 1524.5477 | 1524.7272 |  | 1526.5791 | 1526.6247
D1 & D2 |  | * | 3049.2799 | mW |  | 3053.2099 | mW
Magnet |  |  | * | 6102.4929 | mW
|  | Poles Nr. | 02P00234 | 02P00235 |  | 02P00236 | 02P00236
R[dc] of the Quench Heaters |  |  | ITP step 9b
|  |  | Apt 1 | [ext] |  | Apt 2 | [int]
|  |  | Left | Right |  | Left | Right
|  |  | [W] | [W] |  | [W] | [W]
D1 & D2 |  | * | 21.3059 | 22.3051 |  | 21.7987 | 21.9214
|  | * | 21.3064 | 21.9219 |  | 21.8639 | 21.9969
Capacitance |  |  | ITPstep 9d/e
[ Megger 100V ; > 1'] |  |  | Apt 1 | [ext] |  | Apt 2 | [int]
QHs | --> Dipoles |  | 210 | nF |  | 210 | nF
D1 & D2 | --> Masse |  | 200 | nF |  | 200 | nF
Magnet | --> Masse |  | * | 410 | nF
ELECTRICAL TESTS OF DIPOLES
AFTER COLLARING
(WITH BEAM TUBE)
INDUCTANCE L/Q[10Hz] |  |  | ITP step 9c
|  |  | Apt 1 | [ext] |  | Apt 2 | [int]
|  |  | Upper | Lower |  | Upper | Lower
|  |  | [mH] | [mH] |  | [mH] | [mH]
POLES |  | (L) | 21.9 | 21.9 |  | 22 | 22.1
|  | (Q) | 0.897 | 0.898 |  | 0.916 | 0.923
D1 & D2 |  | (L) | 44 | mH |  | 44 | mH
|  | (Q) | 0.902 |  |  | 0.908
Magnet |  |  | (L) | 87.8 | mH
|  |  | (Q) | 0.901
INDUCTANCE L/Q[100Hz] |  |  | ITP step 9c
|  |  | Apt 1 | [ext] |  | Apt 2 | [int]
|  |  | Upper | Lower |  | Upper | Lower
|  |  | [mH] | [mH] |  | [mH] | [mH]
POLES | * | (L) | 21.5 | 21.4 |  | 21.4 | 21.3
|  | (Q) | 4.57 | 4.59 |  | S16 | 4.59
D1 & D2 | * | (L) | 42.8 | mH |  | 42.8 | mH
|  | (Q) | 4.61 |  |  | 4.6
Magnet | * |  | (L) | 85.6 | mH
|  |  | (Q) | 4.6
INDUCTANCE L/Q[1.0KHz] |  |  | ITP step 9c
|  |  | Apt 1 | [ext] |  | Apt 2 | [int]
|  |  | Upper | Lower |  | Upper | Lower
|  |  | [mH] | [mH] |  | [mH] | [mH]
POLES | * | (L) | 14.7 | 14.4 |  | 14.7 | 14.5
|  | (Q) | 1.63 | 1.64 |  | 1.64 | 1.65
D1 & D2 | * | (L) | 29.1 | mH |  | 29.2 | mH
|  | (Q) | 1.66 |  |  | 1.62
Magnet | * |  | (L) | 58.1 | mH
|  |  | (Q) | 1.62
ELECTRICAL TESTS OF DIPOLES
AFTER COLLARING
(WITH BEAM TUBE)
INSULATION RESISTANCE
Dipole D1 + QHs D1 ----> Masse * |  |  |  | 25 | GW |  | >1000MW
[V=1.0.KV, 60'']
Dipole D2 + QHs D2 ----> Masse * |  |  |  | 31.5 | GW |  | >1000MW
[V=1.0.KV, 60'']
| QHs D1(8x) D1 |  | * | 13.1 | GW |  | >1000MW
[V=1.0.KV, 60'']
| QHs D2(8x) D2 |  | * | 16.8 | GW |  | >1000MW
[V=1.0.KV, 60'']
DIPOLE 1
| POLE UP -----> POLE LW |  | * | 40.8 | GW |  | >1000MW
[V=1.0.KV, 60'']
DIPOLE 2
| POLE UP -----> POLE LW |  | * | 52.5 | GW |  | >1000MW
DIELECTRIC TESTS |  |  | ITP step 9f/h
Dipole D1 + QHs D1 ----> Masse * |  |  |  | 0.107 | µA |  | < 20 µA
[V=5.0KV 5' ]
Dipole D2 + QHs D2 ----> Masse * |  |  |  | 0.108 | µA |  | < 20 µA
[V=5.0KV 5' ]
| QHs D1(8x) D1 |  | * | 0.075 | µA |  | < 20 µA
[V=3.0.KV 5' ]
| QHs D2(8x) D2 |  | * | 0.059 | µA |  | < 20 µA
[V=3.0.KV 5' ]
DIPOLE 1
| POLE UP -----> POLE LW |  | * | 0.036 | µA |  | < 20 µA
[V=3.0.KV 5' ]
DIPOLE 2
| POLE UP -----> POLE LW |  | * | 0.019 | µA |  | < 20 µA
[V=3.0.KV 5' ]
DISCHARGE TEST |  |  | ITP step 9i
V = 100V/turn |  |  | Apt 1 | [ext] |  | Apt 2 | [int]
[C= 2µF] |  |  | Upper | Lower |  | Upper | Lower
|  |  | mS | mS |  | mS | mS
| Poles [4.0KV] | * | 0.936 | 0.968 |  | 0.975 | 0.952
| Dipoles D1 & D2 [4KV] * |  | 1.7 | mS | * | 1.7 | mS
| Magnet [4KV] |  | * | 2.51 | mS
| Quench Heaters |  | YT111 & 112 | YT121 & 122 |  | YT211 & 212 | YT221 & 222
| [V=850V] |  | 1129/1119 | 1179/1144 | µS | 1139/1134 | 1159/1149 | µS
| [C= 2µF] | Current | 38.3/38.0 | 37.0/37.5 | A | 37.8/37.6 | 37.5/37.1 | A
Insul. Resistance All QHs --> Masse |  |  |  | 16.9 | GW |  | >1000MW
[V=1.0.KV, 60'']
Insul. Resistance All QHs ---> Magnet |  |  |  | 8.4 | GW |  | >1000MW
[V=1.0.KV, 60'']
Apt1
Apt2
Up
Lw
Dip
Magnet
LHC/MMS TRACEABILITY INFORMATION