## CC2061
|  |  | ELECTRICAL TESTS OF DIPOLES | [8 empty] | RAW_Data [Logger] | [5 empty] | RAW_Data [Gain Phase Analyser]
AFTER COLLARING
|  |  | (WITH BEAM TUBES) | [6 empty] | [DataQHs_Cl] |  | [DataPoles_Cl]
[10 empty] | QHs |  | Poles | Poles | Poles | f | Q | L |  | Q | L
[10 empty] | [W] |  | [V] | [mW] | R20[mW] | [Hz] |  | [mH] |  |  | [mH]
MAIN CONTRACTOR : |  |  | ANSALDO SUPERCONDUTTORI s.p.a. |  | CONTRACT NUMBER : F462 |  |  |  | YT111 | 23.0715 | Magnet | 6.154 | 6153.98 | 6105.1389 | 10 | 0.878 | 21.7 |  | 0.888 | 21.9
SUB CONTRACTOR : | [8 empty] | YT112 | 23.001 | Aperture1 | 3.0764 | 3076.386 | 3051.9702 | 100 | 4.7 | 21.5 |  | 4.67 | 21.5
[9 empty] | YT121 | 23.838 | Aperture2 | 3.0776 | 3077.59 | 3053.1647 | 1000 | 1.64 | 15.2 |  | 1.64 | 15.2
COMPONENT NAME : |  |  | Collared Coils | [5 empty] | YT122 | 23.856 | Apt1 Pup | 1.5381 | 1538.062 | 1525.8552
CERN PART NUMBER : |  |  | HCMBB_A001 |  | Serial Number : |  | 2061 |  | YT211 | 23.266 | Apt1 Plw | 1.5383 | 1538.332 | 1526.123 | 10 | 0.887 | 21.9 |  | 0.875 | 21.8
[9 empty] | YT212 | 23.3142 | Apt2 Pup | 1.5376 | 1537.604 | 1525.4008 | 100 | 4.77 | 21.4 |  | 4.63 | 21.5
CERN INSPECTION & TEST PLAN NUMBER : 9a To 9i |  |  |  |  | TEST NUMBER : |  | 9a to 9i |  | YT221 | 22.1993 | Apt2 Plw | 1.54 | 1539.986 | 1527.7639 | 1000 | 1.66 | 15 |  | 1.65 | 15
NON CONFORMITY: |  |  | No |  | NON CONFORMITY: |  | Number |  | YT222 | 22.1733
[15 empty] | 10 | 0.877 | 43.5 |  | 0.876 | 43.6
NAME OF TEST OPERATOR: |  |  | M.Levrero | [11 empty] | 100 | 4.73 | 42.8 |  | 4.66 | 42.9
NAME OF RESPONSIBLE: |  |  | B.Caserza | [11 empty] | 1000 | 1.65 | 30.2 |  | 1.65 | 30.2
DATE OF TEST : |  |  | 2003-10-16 |  | TIME : |  | 2:00:00 PM
[15 empty] | 10 | 0.888 | 87.6
[15 empty] | 100 | 4.73 | 85.8
[15 empty] | 1000 | 1.65 | 60.4
R[dc] of the Poles |  |  | ITP step 9a
I = | 1 | A | Apt 1 | [ext] |  | Apt 2 | [int]
Temp.* : | 22 | °C | Upper | Lower |  | Upper | Lower
Humidite: | 30 | % | [mW] | [mW] |  | [mW] | [mW]
Poles |  |  | 1538.062 | 1538.332 |  | 1537.604 | 1539.986
Poles [20°C] |  | * | 1525.8552 | 1526.123 |  | 1525.4008 | 1527.7639
D1 & D2 |  | * | 3051.9702 | mW |  | 3053.1647 | mW
Magnet |  |  | * | 6105.1389 | mW
|  | Poles Nr. | 02P00242 | 02P00243 |  | 02P00244 | 02P00245
R[dc] of the Quench Heaters |  |  | ITP step 9b
|  |  | Apt 1 | [ext] |  | Apt 2 | [int]
|  |  | Left | Right |  | Left | Right
|  |  | [W] | [W] |  | [W] | [W]
D1 & D2 |  | * | 23.0715 | 23.838 |  | 23.266 | 22.1993
|  | * | 23.001 | 23.856 |  | 23.3142 | 22.1733
Capacitance |  |  | ITPstep 9d/e
[ Megger 100V ; > 1'] |  |  | Apt 1 | [ext] |  | Apt 2 | [int]
QHs | --> Dipoles |  | 230 | nF |  | 220 | nF
D1 & D2 | --> Masse |  | 210 | nF |  | 210 | nF
Magnet | --> Masse |  | * | 420 | nF
ELECTRICAL TESTS OF DIPOLES
AFTER COLLARING
(WITH BEAM TUBE)
INDUCTANCE L/Q[10Hz] |  |  | ITP step 9c
|  |  | Apt 1 | [ext] |  | Apt 2 | [int]
|  |  | Upper | Lower |  | Upper | Lower
|  |  | [mH] | [mH] |  | [mH] | [mH]
POLES |  | (L) | 21.7 | 21.9 |  | 21.9 | 21.8
|  | (Q) | 0.878 | 0.887 |  | 0.888 | 0.875
D1 & D2 |  | (L) | 43.5 | mH |  | 43.6 | mH
|  | (Q) | 0.877 |  |  | 0.876
Magnet |  |  | (L) | 87.6 | mH
|  |  | (Q) | 0.888
INDUCTANCE L/Q[100Hz] |  |  | ITP step 9c
|  |  | Apt 1 | [ext] |  | Apt 2 | [int]
|  |  | Upper | Lower |  | Upper | Lower
|  |  | [mH] | [mH] |  | [mH] | [mH]
POLES | * | (L) | 21.5 | 21.4 |  | 21.5 | 21.5
|  | (Q) | 4.7 | 4.77 |  | S16 | 4.63
D1 & D2 | * | (L) | 42.8 | mH |  | 42.9 | mH
|  | (Q) | 4.73 |  |  | 4.66
Magnet | * |  | (L) | 85.8 | mH
|  |  | (Q) | 4.73
INDUCTANCE L/Q[1.0KHz] |  |  | ITP step 9c
|  |  | Apt 1 | [ext] |  | Apt 2 | [int]
|  |  | Upper | Lower |  | Upper | Lower
|  |  | [mH] | [mH] |  | [mH] | [mH]
POLES | * | (L) | 15.2 | 15 |  | 15.2 | 15
|  | (Q) | 1.64 | 1.66 |  | 1.64 | 1.65
D1 & D2 | * | (L) | 30.2 | mH |  | 30.2 | mH
|  | (Q) | 1.65 |  |  | 1.65
Magnet | * |  | (L) | 60.4 | mH
|  |  | (Q) | 1.65
ELECTRICAL TESTS OF DIPOLES
AFTER COLLARING
(WITH BEAM TUBE)
INSULATION RESISTANCE
Dipole D1 + QHs D1 ----> Masse * |  |  |  | 18.4 | GW |  | >1000MW
[V=1.0.KV, 60'']
Dipole D2 + QHs D2 ----> Masse * |  |  |  | 20.4 | GW |  | >1000MW
[V=1.0.KV, 60'']
| QHs D1(8x) D1 |  | * | 6.25 | GW |  | >1000MW
[V=1.0.KV, 60'']
| QHs D2(8x) D2 |  | * | 7.85 | GW |  | >1000MW
[V=1.0.KV, 60'']
DIPOLE 1
| POLE UP -----> POLE LW |  | * | 22.4 | GW |  | >1000MW
[V=1.0.KV, 60'']
DIPOLE 2
| POLE UP -----> POLE LW |  | * | 29.6 | GW |  | >1000MW
DIELECTRIC TESTS |  |  | ITP step 9f/h
Dipole D1 + QHs D1 ----> Masse * |  |  |  | 0.132 | µA |  | < 20 µA
[V=5.0KV 5' ]
Dipole D2 + QHs D2 ----> Masse * |  |  |  | 0.121 | µA |  | < 20 µA
[V=5.0KV 5' ]
| QHs D1(8x) D1 |  | * | 0.159 | µA |  | < 20 µA
[V=3.0.KV 5' ]
| QHs D2(8x) D2 |  | * | 0.123 | µA |  | < 20 µA
[V=3.0.KV 5' ]
DIPOLE 1
| POLE UP -----> POLE LW |  | * | 0.04 | µA |  | < 20 µA
[V=3.0.KV 5' ]
DIPOLE 2
| POLE UP -----> POLE LW |  | * | 0.031 | µA |  | < 20 µA
[V=3.0.KV 5' ]
DISCHARGE TEST |  |  | ITP step 9i
V = 100V/turn |  |  | Apt 1 | [ext] |  | Apt 2 | [int]
[C= 2µF] |  |  | Upper | Lower |  | Upper | Lower
|  |  | mS | mS |  | mS | mS
| Poles [4.0KV] | * | 0.975 | 0.9718 |  | 0.98 | 0.9718
| Dipoles D1 & D2 [4KV] * |  | 1.66 | mS | * | 1.709 | mS
| Magnet [4KV] |  | * | 2.518 | mS
| Quench Heaters |  | YT111 & 112 | YT121 & 122 |  | YT211 & 212 | YT221 & 222
| [V=800V] |  | 205 / 203 | 207 / 205 | µS | 207 / 205 | 205 / 207 | µS
| [C= 2µF] | Current | 29.0 / 28.0 | 27.5 / 27.5 | A | 28.5 / 28.5 | 29.5 /31.0 | A
Apt1
Apt2
Up
Lw
Dip
Magnet
LHC/MMS TRACEABILITY INFORMATION