## Coils-Coll.
|  |  |  | ELECTRICAL TESTS OF DIPOLES / Collared Coil | [7 empty] | RAW_Data [Logger] | [5 empty] | RAW_Data [Gain Phase Analyser]
AFTER COLLARING / Nach dem Collarn
|  |  |  | (WITH BEAM TUBES) | [5 empty] | [DataQHs_Cl] |  | [DataPoles_Cl]
[10 empty] | QHs |  | Poles | Poles | Poles | f | Q | L |  | Q | L
[10 empty] | [W] |  | [V] | [mW] | R20[mW] | [Hz] |  | [mH] |  |  | [mH]
|  |  |  | LHC/MMS TRACEABILITY INFORMATION |  |  |  |  | YT111 | 23.7649 | Magnet | 6.15 | 6150.022 | 6093.9576 | 10 | 0.902 | 22.1 |  | 0.898 | 22.1
MAIN CONTRACTOR : |  |  |  |  | CONTRACT NUMBER : |  | F303 |  | YT112 | 23.6148 | Aperture1 | 3.0754 | 3075.442 | 3047.4059 | 100 | 4.55 | 21.3 |  | 4.51 | 21.3
SUB CONTRACTOR : |  |  |  |  | CONTRACT NUMBER : |  | ---- |  | YT121 | 23.6623 | Aperture2 | 3.0746 | 3074.619 | 3046.5904 | 1000 | 1.66 | 14.8 |  | 1.65 | 14.9
[5 empty] | SPECIFICATION: |  |  | LHC-MMS/98-198 Rev. 2.0 | YT122 | 23.4461 | Apt1 Pup | 1.5379 | 1537.868 | 1523.8486
COMPONENT NAME : |  |  | Collared Coils |  | BNN SERIAL NUMBER : |  | N-0131C |  | YT211 | 23.8461 | Apt1 Plw | 1.5376 | 1537.595 | 1523.5781 | 10 | 0.898 | 22 |  | 0.908 | 22.2
CERN PART NUMBER : |  |  | HCMB__A001 |  | SERIAL NUMBER : |  | 29 |  | YT212 | 23.7681 | Apt2 Pup | 1.5369 | 1536.888 | 1522.8775 | 100 | 4.57 | 21.3 |  | 4.54 | 21.3
BNN DOC ID NUMBER : |  |  | CF0037_C__N-0131C |  | BNN ORDER NUMBER : |  | 91300 |  | YT221 | 23.7935 | Apt2 Plw | 1.5378 | 1537.764 | 1523.7455 | 1000 | 1.67 | 14.7 |  | 1.68 | 14.7
CERN INSPECTION & TEST PLAN NUMBER : |  |  | ITP Step 9a to 9l |  | TEST NUMBER : |  | 9 |  | YT222 | 23.7278
NON CONFORMITY : |  |  | <No> |  | NON CONFORMITY REPORT : | [9 empty] | 10 | 0.893 | 43.9 |  | 0.888 | 43.7
[15 empty] | 100 | 4.56 | 42.5 |  | 4.53 | 42.5
NAME OF TEST OPERATOR : |  |  | see ITP steps |  | WORKING PLACE : |  | ON CC MOUNTING TABLE | [7 empty] | 1000 | 1.66 | 29.5 |  | 1.67 | 29.6
NAME OF RESPONSIBLE : |  |  | Zehner |  | BBP-SDA-CODE : |  | -----
DATE OF TEST : |  | (Starting) | 09.04.03 |  | TIME : |  | ----- | [7 empty] | 10 | 0.883 | 87.4
BNN INT. REG. NO : |  | 'file:///tmp/in/input.xls'#$Coils-Coll. |  |  | DATE OF REPORT : |  | 10.04.03 | [7 empty] | 100 | 4.54 | 84.9
[15 empty] | 1000 | 1.66 | 58.6
| R[dc] of the POLES |  | Date of Test: | 09.04.03 | Equipment: | Kepco Power Supply [BM 00125], Testo 965 [BM 00116], HP34970A [BM 00122]
I = | 1 | A | Apt 1 | [ext] |  | Apt 2 | [int] | ITP
Temp.* : | 22.3 | °C | Upper | Lower |  | Upper | Lower | step
Humidite: | 15.3 | % | [mW] | [mW] |  | [mW] | [mW] | 9a
Poles |  |  | 1537.868 | 1537.595 |  | 1536.888 | 1537.764
Poles | [20°C] | * | 1523.8486 | 1523.5781 |  | 1522.8775 | 1523.7455
|  |  | N-0222P | N-0223P |  | N-0224P | N-0225P
D1 & D2 | [20°C] | * | 3047.4059 | mW |  | 3046.5904 | mW
Magnet | [20°C] |  | * | 6093.9576 | mW | SIGN: | Weinberg
| R[dc] of the QUENCH HEATERS |  | Date of Test: | 09.04.03 | Equipment: | Kepco Power Supply [BM 00125], Testo 965 [BM 00116], HP34970A [BM 00122]
|  |  | Apt 1 | [ext] |  | Apt 2 | [int] | ITP
|  |  | Left | Right |  | Left | Right | step
D1 & D2 |  |  | [W] | [W] |  | [W] | [W] | 9b
|  | * | 23.7649 | 23.6623 |  | 23.8461 | 23.7935
SIGN: | Weinberg | * | 23.6148 | 23.4461 |  | 23.7681 | 23.7278
| CAPACITANCE |  | Date of Test: | 09.04.03 | Equipment: | Megger BM21 [BM 00138]
| [V = 500V; > 1'] |  | Apt 1 | [ext] |  | Apt 2 | [int] | ITP
9e
QHs | ----> Dipoles |  | 200 | nF |  | 200 | nF
9d
D1 & D2 | ----> Masse |  | 160 | nF |  | 160 | nF
Magnet | ----> Masse |  | * | 330 | nF | SIGN: | Mehler
ELECTRICAL TESTS OF DIPOLES
AFTER COLLARING
(WITH BEAM TUBES)
| INDUCTANCE L/Q[10Hz] |  | Date of Test: | 09.04.03 | Equipment: | Kepco Power Supply [BM 00125], Solartron Gain Phase Analyser [BM 00124]
| [Value from gain phase analyser] |  | Apt 1 | [ext] |  | Apt 2 | [int] | ITP
|  |  | Upper | Lower |  | Upper | Lower | step
|  |  | [mH] | [mH] |  | [mH] | [mH] | 9c
Poles |  | (L) | 22.1 | 22 |  | 22.1 | 22.2
|  | (Q) | 0.902 | 0.898 |  | 0.898 | 0.908
|  |  | N-0222P | N-0223P |  | N-0224P | N-0225P
D1 & D2 |  | (L) | 43.9 | mH |  | 43.7 | mH
|  | (Q) | 0.893 |  |  | 0.888
Magnet |  |  | (L) | 87.4 | mH
|  |  | (Q) | 0.883 |  | SIGN: | Weinberg
| INDUCTANCE L/Q[100Hz] |  | Date of Test: | 09.04.03 | Equipment: | Kepco Power Supply [BM 00125], Solartron Gain Phase Analyser [BM 00124]
|  |  | Apt 1 | [ext] |  | Apt 2 | [int] | ITP
|  |  | Upper | Lower |  | Upper | Lower | step
|  |  | [mH] | [mH] |  | [mH] | [mH] | 9c
Poles | * | (L) | 21.3 | 21.3 |  | 21.3 | 21.3
|  | (Q) | 4.55 | 4.57 |  | 4.51 | 4.54
|  |  | N-0222P | N-0223P |  | N-0224P | N-0225P
D1 & D2 | * | (L) | 42.5 | mH |  | 42.5 | mH
|  | (Q) | 4.56 |  |  | 4.53
Magnet | * |  | (L) | 84.9 | mH
|  |  | (Q) | 4.54 |  | SIGN: | Weinberg
| INDUCTANCE L/Q[1.0KHz] |  | Date of Test: | 09.04.03 | Equipment: | Kepco Power Supply [BM 00125], Solartron Gain Phase Analyser [BM 00124]
|  |  | Apt 1 | [ext] |  | Apt 2 | [int] | ITP
|  |  | Upper | Lower |  | Upper | Lower | step
|  |  | [mH] | [mH] |  | [mH] | [mH] | 9c
Poles | * | (L) | 14.8 | 14.7 |  | 14.9 | 14.7
|  | (Q) | 1.66 | 1.67 |  | 1.65 | 1.68
|  |  | N-0222P | N-0223P |  | N-0224P | N-0225P
D1 & D2 | * | (L) | 29.5 | mH |  | 29.6 | mH
|  | (Q) | 1.66 |  |  | 1.67
Magnet | * |  | (L) | 58.6 | mH
|  |  | (Q) | 1.66 |  | SIGN: | Weinberg
ELECTRICAL TESTS OF DIPOLES
AFTER COLLARING
(WITH BEAM TUBES)
| INSULATION RESISTANCE |  | Date of Test: | 09.04.03 | Equipment: | Megger BM21 [BM 00138]
[V = 1.0KV; 30'']
| Dipole D1 + QHs D1 | ----> Ground * |  | 24.4 | GW |  | >1000MW
[V = 1.0KV; 30'']
| Dipole D2 + QHs D2 | ----> Ground * |  | 23.4 | GW |  | >1000MW
[V = 1.0KV; 30'']
| QHs D1 (8x) | ----> D1 * |  | 10.9 | GW |  | >1000MW
[V = 1.0KV; 30'']
| QHs D2 (8x) | ----> D2 * |  | 11.3 | GW |  | >1000MW
DIPOLE 1 | [5 empty] | [V = 1.0KV; 30'']
| Pole UP | ----> Pole LW * |  | 38.2 | GW |  | >1000MW
DIPOLE 2 | [5 empty] | [V = 1.0KV; 30'']
| Pole UP | ----> Pole LW * |  | 35.4 | GW |  | >1000MW
[5 empty] | SIGN: | Mehler
| DIELECTRIC TESTS |  | Date of Test: | 09.04.03 | Equipment: | Breakdown Tester BT1201 [BM 00121]
[6 empty] | [V = 6.0KV; 5'] | ITP step 9f
| Dipole D1 + QHs D1 | ----> Ground * |  | 0.7 | µA |  | <15µA
[V = 6.0KV; 5']
| Dipole D2 + QHs D2 | ----> Ground * |  | 0.8 | µA |  | <15µA
[6 empty] | [V = 3.0KV; 5'] | ITP step 9h
| QHs D1 (8x) | ----> D1 * |  | 0.7 | µA |  | <10µA
[V = 3.0KV; 5']
| QHs D2 (8x) | ----> D2 * |  | 0.8 | µA |  | <10µA
DIPOLE 1 | [5 empty] | [V = 3.0KV; 5'] | ITP step 9g
| Pole UP | ----> Pole LW * |  | 0.8 | µA |  | <10µA
DIPOLE 2 | [5 empty] | [V = 3.0KV; 5']
| Pole UP | ----> Pole LW * |  | 0.8 | µA |  | <10µA
[5 empty] | SIGN: | Weinberg
| DISCHARGE TEST |  | Date of Test: | 10.04.03 | Equipment: | Seitz Impulse Tester [BM 00291]
| [V = 100V/turn; C = 2µF] |  | Apt 1 | [ext] |  | Apt 2 | [int] | ITP
|  |  | Upper | Lower |  | Upper | Lower | step
|  |  | msec | msec |  | msec | msec | 9i
| Poles [4.0KV] | * | 0.952 | 0.948 |  | 0.95 | 0.95
| Dipoles D1 & D2 [4KV] | * | 1.7 | msec |  | 1.7 | * | 9l
| Magnet [4KV] |  |  | 2.54 | *msec | SIGN: | Mehler
| Quench Heaters |  | YT111 & 112 | YT121 & 122 |  | YT211 & 212 | YT221 & 222
| [V=1.6KV; C= 2µF] |  | 380 | 368 | µsec | 364 | 376 | µsec
SIGN: | Mehler | Current | 32 | 31 | A | 31 | 33 | A
|  | test by |  | supervisor |  | approval
name |  | Mehler |  | Zehner |  | Zehner
company |  | BNM |  | BNN |  | BNN
date |  | 10.04.03 |  | 2003-04-10 |  | 2003-04-10
signature
Note on H11: Bei einer Wiederholungs-messung ist der Revisions-buchstabe (z.B. A) direkt an die BNN SERIAL NUMBER anzuhängen, z.B. N-0245CA)!
Apt1
Apt2
Up
Lw
Dip
Magnet
REQUIREMENTS OF TEST OBJECT/SPECIFICATION:
CERN:
BNN:
LHC-MMS/98-198 Rev. 2.0 Annex B10 TABLE C
Arbeitsanweisung CA0014_0