## Assembly Data
Prog. # cc | Magnet name |  |  | Coil cross-section |  |  | End Spacers
4 | HCMB__A001 | 3000001 |  | 1 |  |  | 1
COMMENTS:
| HOLDING POINT | OK | Data at CERN |  | 2001-03-01 | Analysis by |  | E. Todesco | Answer to MMS-LD |  |  | 2001-03-01 | Answer to manufacturer |  |  | 2001-03-01
| Shims-summary | [6 empty] | Shims
| Inner average |  |  | Outer average |  |  |  | Aperture 1 |  |  |  |  | Aperture 2
| Used | Nominal | Differ. | Used | Nominal | Differ. |  | Left |  | Right |  |  | Left |  | Right
| 0.14 | 0.2 | -0.06 | 0.97 | 0.8 | 0.17 |  | Outer | Inner | Inner | Outer |  | Outer | Inner | Inner | Outer
[8 empty] | 0.97 | 0.14 | 0.14 | 0.97 | Up | 0.97 | 0.14 | 0.14 | 0.97
[8 empty] | 0.97 | 0.14 | 0.14 | 0.97 | Down | 0.97 | 0.14 | 0.14 | 0.97
Seen from conection side
| Last modif | by | Modifications:
| 2002-10-21 | E. Todesco | Global feed-down added in summary data - prestress data canceled (never used)

## Original data
File name |  | HCMB__A001-03000001_cc.xls
Component ID |  | HCMB__A001 |  |  | Serial Number |  |  | 3000001 | [11 empty] | Signs
Ref. Test Proced. |  | CERN IT 2708/LHC/LHC Rev 1.1 Annex b.18 | [16 empty] | b even | 1
Firm Name |  | Noell | [16 empty] | a odd | -1
Test Type |  | Magnetic Measures |  |  | ITP number |  |  | 21 | [10 empty] | a even | -1
Test Operator |  | O. Pagano |  |  | Test Controller |  |  | O. Pagano
Aperture 1 | [11 empty] | Aperture 2
Date of test |  | 2001-03-01 |  |  | Time of test |  |  | 00.00-00.00 |  |  |  | Date of test |  | 2001-03-01 |  |  | Time of test |  |  | 00.00-00.00
Mole name |  | ? |  |  | Calibration date |  |  | 2001-01-01 |  |  |  | Mole name |  | ? |  |  | Calibration date |  |  | 2001-01-01
Coil length |  | 0 |  |  | Coil temperature |  |  | 0 |  |  |  | Coil length |  | 0 |  |  | Coil temperature |  |  | 0
Current (A) |  | 15.27 |  |  | Analysis tools |  |  | ? |  |  |  | Current (A) |  | 15.27 |  |  | Analysis tools |  |  | ?
N. points |  | 0 |  |  | N. measure |  |  | 0 |  |  |  | N. points |  | 0 |  |  | N. measure |  |  | 0
Rotation speed |  | 0 |  |  | I. Gain |  |  | 0 |  |  |  | Rotation speed |  | 0 |  |  | I. Gain |  |  | 0
Dx average |  | 0 |  |  | Dy average |  |  | 0 |  |  |  | Dx average |  | 0 |  |  | Dy average |  |  | 0
Magnetic length |  | 14.4346 |  |  | Transfer f. (mT/KA) |  |  | 596.7253 |  |  |  | Magnetic length |  | 14.436 |  |  | Transfer f. (mT/KA) |  |  | 596.6712
Phase |  | 0 |  |  | Integral field (T.m) |  |  | 0 |  |  |  | Phase |  | 0 |  |  | Integral field (T.m) |  |  | 0
File | Aperture 1 - Collared coils | [19 empty] | Integrals | File | Aperture 2 - Collared coils | [19 empty] | Integrals
C1 (gauss) | 56.5136 | 91.1772 | 91.12214 | 91.10079 | 91.09122 | 91.10867 | 91.09314 | 91.10163 | 91.10863 | 91.10218 | 91.11307 | 91.12105 | 91.11912 | 91.11858 | 91.11563 | 91.12184 | 91.11585 | 91.13246 | 91.196 | 53.94854 |  | C1 (gauss) | 53.93482 | 91.1915 | 91.11901 | 91.10174 | 91.09603 | 91.10847 | 91.1032 | 91.08695 | 91.09017 | 91.0904 | 91.09725 | 91.09202 | 91.11572 | 91.09621 | 91.10649 | 91.10457 | 91.10798 | 91.12011 | 91.18269 | 56.68891
Angle (mrad) | 5.65745 | -0.1713 | -0.0328 | -0.5488 | -0.8553 | -0.52805 | -0.2363 | -0.24755 | 0.2662 | 0.34645 | -0.4113 | -0.7363 | -0.59905 | -0.56205 | -0.45555 | 0.1267 | -0.07255 | -0.2768 | -0.25855 |  |  | Angle (mrad) | 2.7997 | -0.9958 | -0.2318 | -0.68105 | -0.73255 | -0.6673 | -0.4878 | -0.1253 | 0.09145 | 0.13645 | -0.5683 | -0.8113 | -0.6528 | -0.6303 | -0.5488 | -0.15355 | -0.4938 | -0.64005 | -1.0553 | -1.0343
Multipoles | Position 1 | Position 2 | Position 3 | Position 4 | Position 5 | Position 6 | Position 7 | Position 8 | Position 9 | Position 10 | Position 11 | Position 12 | Position 13 | Position 14 | Position 15 | Position 16 | Position 17 | Position 18 | Position 19 | Position 20 |  | Multipoles | Position 1 | Position 2 | Position 3 | Position 4 | Position 5 | Position 6 | Position 7 | Position 8 | Position 9 | Position 10 | Position 11 | Position 12 | Position 13 | Position 14 | Position 15 | Position 16 | Position 17 | Position 18 | Position 19 | Position 20
b1 | 6202.224 | 10006.47 | 10000.19 | 9998.185 | 9996.996 | 9998.768 | 9997.113 | 9997.925 | 9998.533 | 9997.741 | 9998.418 | 9999.722 | 9999.861 | 9999.719 | 10000 | 10000.57 | 9999.774 | 10001.47 | 10008.55 | 5920.729 |  | b1 | 5919.455 | 10008.45 | 10000.85 | 9999.457 | 9998.823 | 10000.03 | 9999.064 | 9996.979 | 9997.529 | 9997.278 | 9997.64 | 9997.507 | 10000.02 | 9998.604 | 9999.513 | 9999.377 | 9999.737 | 10001.3 | 10007.84 | 6221.943
b2 | -2.872587 | -0.6653475 | -0.7467662 | -0.1194305 | -0.2605293 | -0.135532 | -1.023426 | 0.4787281 | -0.4087846 | -0.1673238 | -0.4010574 | -0.5738207 | -0.01728472 | -0.4236138 | -0.1364692 | 0.09683115 | -0.7698104 | -0.7145789 | -0.5326009 | -1.547672 | -0.534933 | b2 | 0.7096358 | 0.9253462 | 0.4670582 | -0.3180792 | -0.3151514 | 0.6085542 | 0.793742 | 0.005381808 | 0.6736039 | 0.6611706 | 0.02773376 | 0.005820163 | 0.3214358 | 0.2986739 | 0.1831519 | 0.3072145 | 0.5866031 | 0.6997929 | 0.9992941 | -0.6124348 | 0.3453107
b3 | 22.23404 | -0.08227454 | -0.2425418 | -0.3318554 | -0.2195125 | -0.768583 | -0.855906 | -0.7466391 | -0.2324938 | -0.1656389 | -1.174147 | -1.632255 | -1.072206 | -1.688535 | -1.270037 | -1.712014 | -0.863906 | -0.7313678 | -0.09964457 | -4.580999 | 0.188158 | b3 | 22.87488 | -1.068009 | -1.677041 | -1.882572 | -1.039421 | -1.552977 | -1.913328 | -1.942601 | -1.354583 | -1.302782 | -1.629932 | -2.289711 | -1.500941 | -1.788623 | -2.026993 | -1.86211 | -1.696983 | -0.9825016 | -0.6533442 | -6.296738 | -0.5793381
b4 | 0.7913932 | -0.202323 | -0.07763844 | 0.1127533 | -0.057567 | -0.2066501 | -0.1593366 | -0.2954339 | -0.2673354 | -0.3225363 | -0.2264117 | -0.1940555 | -0.2077294 | -0.3542303 | -0.2380761 | -0.1905846 | -0.1530285 | -0.1826755 | -0.3032754 | -0.5528467 | -0.1354594 | b4 | 1.059596 | 0.1162524 | -0.1112731 | 0.05221258 | -0.1180685 | 0.01941105 | 0.1637108 | 0.1114275 | 0.04655177 | 0.2305042 | 0.1912606 | 0.1308524 | 0.113748 | 0.1225932 | 0.3264195 | 0.05701993 | 0.05248163 | 0.2010317 | 0.08923572 | -0.08529789 | 0.1436271
b5 | -1.496177 | 0.9585279 | 1.176169 | 0.9585466 | 0.7963526 | 0.7386132 | 0.8506506 | 0.4561507 | 0.5491378 | 0.8029363 | 0.9387638 | 0.6944419 | 0.6761792 | 0.6649106 | 0.528483 | 0.4449871 | 0.5833638 | 0.8430511 | 0.7990699 | -1.417689 | 0.5273201 | b5 | -1.83237 | 0.91587 | 0.7768844 | 0.7320513 | 0.7932477 | 0.6304988 | 0.7521991 | 0.8507478 | 0.7354971 | 0.6703124 | 0.6563527 | 0.6580746 | 0.4547993 | 0.6081837 | 0.789784 | 0.7714484 | 0.5557987 | 0.9600799 | 0.6955906 | -1.659449 | 0.4756448
b6 | 0.7533301 | 0.03925823 | 0.04630838 | -0.05083063 | 0.01828173 | -0.1248281 | -0.01106095 | -0.1555277 | -0.06460275 | -0.03110622 | 0.008363653 | 0.07829562 | -0.1221468 | -0.01380919 | -0.03979664 | -0.08580336 | -0.03681964 | 0.03741423 | -0.1064477 | 0.1101506 | 0.06448387 | b6 | 0.621639 | -0.009845023 | 0.0148356 | 0.0001670166 | -0.02836369 | -0.01207086 | -0.00503372 | -0.06263554 | -0.09044115 | -0.03822347 | 0.0795081 | 0.01758987 | -0.07316119 | -0.009885525 | -0.07390349 | -0.02149614 | -0.08175574 | -0.01143497 | -0.06166762 | -0.03821503 | 0.02888814
b7 | 1.890878 | 0.4328897 | 0.5696079 | 0.5945178 | 0.6246629 | 0.5915007 | 0.6094289 | 0.45864 | 0.5549155 | 0.6267398 | 0.5046261 | 0.4625776 | 0.472405 | 0.4853839 | 0.4987084 | 0.4319763 | 0.5242359 | 0.6130576 | 0.5783082 | 0.3321525 | 0.5927919 | b7 | 1.799806 | 0.5576816 | 0.6071458 | 0.6518205 | 0.6465024 | 0.6380855 | 0.6376898 | 0.7101392 | 0.6617997 | 0.6767646 | 0.635527 | 0.6439642 | 0.5940329 | 0.6538136 | 0.6713306 | 0.631681 | 0.5770836 | 0.6561408 | 0.6751463 | 0.4104476 | 0.6868756
b8 | 0.05370404 | -0.02718062 | -0.04368001 | 0.0004268751 | -0.02192039 | -0.02746176 | -0.03743414 | -0.01877376 | -0.02782258 | -0.01715251 | -0.02804987 | -0.01948453 | -0.06367138 | 0.0005505297 | -0.03178074 | -0.003742811 | 0.01704455 | 0.007469644 | -0.01507941 | 0.03329594 | 0.01814344 | b8 | 0.04819381 | 0.03595363 | -0.0195974 | -0.004028124 | -0.02801901 | -0.05206119 | 0.008933848 | -0.001759779 | 0.002607786 | 0.02733647 | -0.01923201 | -0.005528417 | -0.06492431 | -0.02936358 | -0.02239918 | -0.06636984 | -0.03053683 | -0.02106639 | -0.04408823 | -0.04223817 | -0.006832101
b9 | 0.1888451 | 0.2938262 | 0.2586774 | 0.2650819 | 0.277684 | 0.2700934 | 0.2648151 | 0.2479475 | 0.2739006 | 0.2455334 | 0.2563617 | 0.2417978 | 0.2790056 | 0.2538206 | 0.2731326 | 0.2636931 | 0.2672532 | 0.2945632 | 0.308945 | 0.1676875 | 0.2596848 | b9 | 0.156597 | 0.281065 | 0.2584117 | 0.2549184 | 0.2650739 | 0.2550319 | 0.2447556 | 0.2553381 | 0.2637789 | 0.270789 | 0.2594354 | 0.2462982 | 0.2656048 | 0.2652487 | 0.2638866 | 0.2656073 | 0.2435209 | 0.2673644 | 0.3043104 | 0.1889537 | 0.2537313
b10 | 0.109862 | -0.02634999 | -0.0543885 | -0.03566669 | -0.03237476 | -0.05557372 | -0.06577326 | -0.06672645 | -0.1193323 | -0.03587589 | 0.0161582 | -0.03573025 | -0.1900175 | -0.03144634 | -0.03908298 | -0.1026428 | 0.002685253 | 0.02390045 | -0.1133798 | 0.04502051 | 0.08101332 | b10 | 0.1034272 | 0.04084949 | -0.08601815 | -0.06224065 | -0.08877454 | -0.1268725 | -0.08436695 | -0.06933199 | -0.07163764 | -0.0536924 | -0.07682457 | -0.1098007 | -0.1532286 | -0.07538003 | -0.07592453 | -0.1071559 | -0.01456722 | -0.0592559 | -0.1753837 | -0.08373091 | -0.02464592
b11 | 0.3981264 | 0.7944014 | 0.7922996 | 0.7886018 | 0.7819668 | 0.7927003 | 0.7890873 | 0.7887192 | 0.7949788 | 0.7852009 | 0.8049019 | 0.8065943 | 0.8082694 | 0.8063377 | 0.8042061 | 0.8122031 | 0.8057188 | 0.8039202 | 0.8022493 | 0.3985288 | 0.7579042 | b11 | 0.3768258 | 0.7933228 | 0.7894551 | 0.7942638 | 0.7892107 | 0.7976586 | 0.7946612 | 0.7892255 | 0.7927288 | 0.7901403 | 0.795388 | 0.7949448 | 0.7983193 | 0.799114 | 0.7931384 | 0.7982312 | 0.7974034 | 0.8079699 | 0.8025976 | 0.4197846 | 0.7557936
b12 | 0.005693692 | -0.004901637 | -0.01212516 | -0.006912578 | -0.00802711 | -0.01005281 | -0.01212056 | -0.008073352 | -0.01272502 | -0.002633285 | -0.001918658 | -0.007019018 | -0.02151722 | -0.004788066 | -0.006466237 | -0.01340362 | -0.002784894 | 0.001810974 | -0.01376521 | 0.002661852 | 0.007356714 | b12 | -6.448922e-05 | 0.008149203 | -0.008686288 | -0.009234917 | -0.01317126 | -0.01687147 | -0.01330072 | -0.01103249 | -0.01106942 | -0.01011218 | -0.01236942 | -0.01426129 | -0.02066432 | -0.009525649 | -0.01231212 | -0.01425243 | -0.002705426 | -0.007464154 | -0.02009896 | -0.009156411 | -0.004956211
b13 | 0.06909346 | 0.0713844 | 0.07162467 | 0.07424559 | 0.07324153 | 0.07087998 | 0.07422259 | 0.07310241 | 0.07575627 | 0.07181092 | 0.07142585 | 0.07196877 | 0.06962995 | 0.06950598 | 0.07301947 | 0.07142659 | 0.07404502 | 0.07469092 | 0.07450731 | 0.03168183 | 0.07032291 | b13 | 0.06775577 | 0.06848368 | 0.06751944 | 0.06671038 | 0.06817622 | 0.06865705 | 0.0693424 | 0.0672665 | 0.07072801 | 0.06704619 | 0.06932761 | 0.07095638 | 0.07210108 | 0.07072451 | 0.07054196 | 0.06996521 | 0.07295504 | 0.07364948 | 0.07624709 | 0.03097899 | 0.06790438
b14 | 0.005523466 | 0.001157999 | -0.002735011 | -0.002104299 | -0.0005940747 | -0.00166524 | -0.004307104 | -0.002304886 | -0.005540216 | 0.0003771975 | 0.003503343 | -0.0004835993 | -0.01160637 | 0.001303771 | -0.001205488 | -0.005396019 | 0.003186845 | 0.004149049 | -0.005073502 | 0.001423014 | 0.006456777 | b14 | 0.002945026 | 0.004149041 | -0.001646505 | -0.002991324 | -0.004773072 | -0.007731427 | -0.006048052 | -0.003723496 | -0.003007435 | -0.001672716 | -0.00474732 | -0.005876416 | -0.007860011 | -0.003524904 | -0.003860376 | -0.005915609 | 0.0009338143 | -0.00109575 | -0.007440002 | -0.004347646 | -0.0005788869
b15 | 0.01000826 | 0.04131612 | 0.04342272 | 0.03842584 | 0.03645625 | 0.03815027 | 0.03910395 | 0.03973919 | 0.03623813 | 0.04173209 | 0.04170821 | 0.04316452 | 0.03756374 | 0.04165372 | 0.03879582 | 0.041496 | 0.04097596 | 0.04135839 | 0.03688438 | 0.007704445 | 0.03676469 | b15 | 0.007610682 | 0.0384496 | 0.04010373 | 0.03781536 | 0.03487285 | 0.03539165 | 0.03894829 | 0.03750699 | 0.03467839 | 0.03569337 | 0.03803944 | 0.0388122 | 0.03504289 | 0.03768527 | 0.03593128 | 0.03607204 | 0.03799501 | 0.03599686 | 0.03049565 | 0.009547979 | 0.03387622
b16 | 0.005627895 | 0.005091018 | 0.00931411 | 0.005368403 | 0.005279443 | 0.00871032 | 0.01047721 | 0.01118714 | 0.01720011 | 0.005299733 | 2.580909e-05 | 0.00662687 | 0.02793954 | 0.003651276 | 0.00650128 | 0.01488318 | -0.0002374869 | -0.003621511 | 0.0160446 | -0.008825653 | -0.01196558 | b16 | 0.003602644 | -0.006132059 | 0.01223897 | 0.009729317 | 0.01471809 | 0.02031465 | 0.01359753 | 0.01067607 | 0.01071023 | 0.007771694 | 0.01243372 | 0.01577348 | 0.02207649 | 0.01115668 | 0.01263149 | 0.01726702 | 0.003971103 | 0.008925781 | 0.02394795 | 0.01185533 | 0.003559875
b17 | -0.03709962 | -0.07239173 | -0.07279436 | -0.07183168 | -0.0715196 | -0.07193016 | -0.0723082 | -0.07244088 | -0.07227507 | -0.07245009 | -0.07287305 | -0.07346293 | -0.07249264 | -0.07283786 | -0.07259461 | -0.07282437 | -0.07212537 | -0.07256742 | -0.07159931 | -0.03636291 | -0.06888643 | b17 | -0.03547936 | -0.07206687 | -0.07200492 | -0.07138969 | -0.07099059 | -0.07135521 | -0.07183556 | -0.07154746 | -0.0709827 | -0.07070262 | -0.07165793 | -0.07192236 | -0.07093198 | -0.07149417 | -0.0715183 | -0.07126643 | -0.07145057 | -0.07127323 | -0.07042629 | -0.03825927 | -0.06798586
a1 | -36.83691 | -1.232961 | -2.62399 | 2.53077 | 5.601856 | 2.331752 | -0.5868428 | -0.4692812 | -5.603548 | -6.339341 | 1.378772 | 4.452292 | 3.03662 | 2.687066 | 1.654971 | -4.169581 | -2.187094 | -0.1410924 | -0.3203657 | 0.6057161 |  | a1 | -19.81248 | 4.835773 | -2.809727 | 1.674552 | 2.193542 | 1.542059 | -0.2497361 | -3.872741 | -6.04041 | -6.513282 | 0.461429 | 2.956759 | 1.396203 | 1.17767 | 0.3500869 | -3.602888 | -0.2024644 | 1.266416 | 5.436759 | 3.223498
a2 | 3.62714 | -1.32609 | -1.085468 | -1.224469 | -0.2274167 | -0.0229899 | 0.2658073 | -0.1920399 | 1.197047 | 0.2920395 | 0.9982726 | 1.369265 | -1.941333 | -1.197949 | 0.297953 | -1.038783 | -1.274837 | -0.2671205 | -0.09651221 | 8.091648 | 0.3060065 | a2 | 9.453237 | -0.7391135 | -0.7265781 | -0.4249743 | 0.1057416 | -0.8558749 | -0.1269407 | -0.2878672 | -0.1552815 | -0.1961377 | -0.9382553 | -0.2980493 | 1.442677 | -0.3847431 | -0.09568 | -0.03212067 | -0.1863748 | 0.4082664 | 0.3259165 | 0.1808589 | 0.3513477
a3 | 0.8275486 | -0.8611567 | 0.05655752 | 0.005236247 | 0.2103067 | 0.325437 | 0.3536655 | 0.4858105 | -0.1325293 | 0.3225336 | -0.04681363 | -0.3339017 | -0.09644785 | -0.1781802 | 0.7585149 | 0.4823051 | -0.01486848 | 0.0117156 | 0.4247615 | -0.3866085 | 0.1102041 | a3 | 1.878917 | -0.629276 | -0.3838326 | 0.3859799 | -0.2197415 | 0.03390642 | 0.4124908 | 0.5486999 | -0.2705949 | -0.04424776 | -0.01468474 | -0.06144372 | 0.2769679 | 0.5612022 | 0.2763656 | 0.105204 | 0.332398 | -0.3863859 | 0.04803161 | -1.45058 | 0.06943664
a4 | 1.218902 | -0.5686161 | -0.2342103 | -0.3273811 | -0.4206842 | -0.06842294 | -0.002377056 | -0.2513348 | 0.7142159 | 0.2037927 | 0.3257907 | 0.4992874 | -0.1768344 | -0.7139631 | -0.07199927 | 0.003033704 | 0.1557518 | 0.08762394 | -0.1108969 | -0.001024226 | -0.04855265 | a4 | 1.954474 | 0.4412461 | 0.242357 | -0.1020609 | 0.2389409 | 0.1179509 | 0.568398 | 0.4520585 | 0.2434267 | 0.3305195 | 0.3249303 | 0.7840102 | 0.7959688 | 0.2586405 | 0.3616014 | 0.4083288 | 0.5678154 | 0.4008212 | 0.4092439 | -0.1689453 | 0.3833989
a5 | -1.351775 | -0.06002054 | 0.005016242 | 0.007678631 | 0.05144876 | -0.002411588 | -0.01264918 | 0.04743899 | -0.3842322 | -0.1130216 | -0.175433 | -0.08751669 | -0.08958279 | -0.08889663 | 0.06993571 | 0.06896843 | 0.08599636 | 0.158052 | 0.004140471 | 0.26283 | -0.08038153 | a5 | -0.9407616 | -0.2777516 | -0.1675693 | -0.0328977 | -0.07908041 | -0.02292178 | 0.1116778 | -0.006746781 | -0.1577774 | -0.05027764 | -0.08216364 | 0.02305026 | 0.02514155 | 0.0787887 | -0.04148584 | 0.004871397 | 0.009206773 | -0.2408011 | -0.2120417 | 0.02306766 | -0.1019749
a6 | 1.133794 | 0.1415922 | 0.2308309 | 0.1546153 | 0.07158669 | 0.1496534 | 0.1187731 | 0.07952467 | 0.213257 | 0.1966799 | 0.1794844 | 0.177621 | 0.1134693 | 0.112423 | 0.08184017 | 0.07433719 | 0.1394394 | 0.247526 | 0.1679478 | 0.09380692 | 0.09262595 | a6 | 1.267907 | 0.2136275 | 0.2429657 | 0.2451063 | 0.2983834 | 0.2617289 | 0.2679116 | 0.2007203 | 0.1897141 | 0.253866 | 0.2036042 | 0.2322499 | 0.1749843 | 0.1907173 | 0.2318393 | 0.1715612 | 0.2683053 | 0.1900009 | 0.0828238 | 0.05024247 | 0.1622156
a7 | -1.367799 | -0.02738536 | 0.03049429 | 0.02703764 | -0.02671798 | -0.03237557 | 0.01407549 | 0.006770912 | 0.01086779 | -0.005646076 | -0.0213589 | -0.03078356 | -0.06099795 | 0.02971714 | 0.03985657 | 0.03972661 | 0.01301978 | -0.03257774 | 0.02529057 | 0.02860446 | -0.0670697 | a7 | -1.123461 | 0.003459304 | 0.006184396 | 0.02609465 | -0.03417851 | -0.004759371 | 0.02813345 | -0.01234886 | -0.03065887 | 0.01993303 | -0.04580175 | -0.03639539 | 0.02071878 | 0.04812959 | 0.02434932 | -0.03144136 | -0.009554512 | -0.029951 | 0.01436519 | -0.003655736 | -0.05879307
a8 | 0.1805226 | 0.1169632 | 0.08629156 | 0.04429051 | 0.0605584 | 0.1099472 | 0.0635528 | 0.06687742 | 0.03582611 | 0.06179518 | 0.0423612 | 0.04245606 | 0.09625407 | 0.09423743 | 0.05348257 | 0.09739005 | 0.09009547 | 0.06854622 | 0.03923322 | 0.05889469 | 0.01720674 | a8 | 0.2164692 | 0.1081027 | 0.07214565 | 0.09356435 | 0.08321371 | 0.07881014 | 0.06797889 | 0.06736121 | 0.05124407 | 0.08064426 | 0.08923089 | 0.06915027 | 0.07994282 | 0.1015148 | 0.0823232 | 0.1011638 | 0.1112971 | 0.0706428 | 0.03642441 | 0.02734097 | 0.03445296
a9 | 0.1244443 | -0.0330424 | -0.0535233 | -0.03333776 | -0.03023579 | -0.03718106 | -0.03251447 | -0.03324326 | -0.05213807 | -0.05714883 | 0.0008368631 | -0.03394791 | -0.08241161 | -0.02289523 | -0.04461892 | -0.03929367 | -0.01129668 | 0.005731655 | -0.02620849 | 0.02604597 | -0.02339177 | a9 | 0.1787956 | -0.05663913 | -0.08097167 | -0.05669043 | -0.05238467 | -0.04114812 | -0.02167727 | -0.04993097 | -0.04250603 | -0.04240362 | -0.04451091 | -0.05348092 | -0.04982435 | -0.03610372 | -0.03122014 | -0.03776629 | -0.01751242 | -0.01929105 | -0.05940561 | -0.01030816 | -0.03086851
a10 | 0.2322114 | 0.205761 | 0.2638127 | 0.208339 | 0.1624084 | 0.2143703 | 0.2196041 | 0.2300967 | 0.1845342 | 0.2530864 | 0.2205226 | 0.2517342 | 0.2628221 | 0.2322763 | 0.2139921 | 0.2615576 | 0.2535432 | 0.234146 | 0.1958251 | 0.123992 | 0.01245623 | a10 | 0.2210362 | 0.2057388 | 0.2173682 | 0.224897 | 0.1862557 | 0.2172149 | 0.2288684 | 0.2258771 | 0.1711703 | 0.1856011 | 0.2330239 | 0.257729 | 0.2153784 | 0.2321703 | 0.1976535 | 0.220646 | 0.234466 | 0.1788222 | 0.1426252 | 0.148694 | 0.02589006
a11 | -0.189857 | -0.02730902 | -0.03022171 | -0.04688625 | -0.03283018 | -0.0397365 | -0.04379605 | -0.04777463 | -0.04601803 | -0.04635417 | -0.03588216 | -0.03994232 | -0.04698735 | -0.03500705 | -0.03444912 | -0.05119775 | -0.04486894 | -0.03269302 | -0.03903924 | -0.01986694 | -0.04673283 | a11 | -0.1711218 | -0.0226958 | -0.03266218 | -0.02843484 | -0.03376424 | -0.03959689 | -0.04245285 | -0.0446846 | -0.04675959 | -0.04693142 | -0.04734216 | -0.04613729 | -0.04077834 | -0.03539952 | -0.04019523 | -0.05968721 | -0.04540287 | -0.04175361 | -0.04291355 | -0.0208972 | -0.04559083
a12 | 0.05847672 | 0.04042715 | 0.0492929 | 0.04237009 | 0.03667727 | 0.0429286 | 0.04398537 | 0.04500552 | 0.04228251 | 0.048886 | 0.04360788 | 0.04636539 | 0.044646 | 0.04139878 | 0.03955065 | 0.04107678 | 0.04421686 | 0.04779012 | 0.03942498 | 0.01279836 | 0.01979699 | a12 | 0.05754922 | 0.03556456 | 0.04190718 | 0.0402803 | 0.03714236 | 0.03659686 | 0.03676706 | 0.03816184 | 0.03158281 | 0.03116412 | 0.03471469 | 0.03952272 | 0.03567191 | 0.03763861 | 0.03662822 | 0.03771005 | 0.03956687 | 0.0355544 | 0.0249148 | 0.01070216 | 0.01651167
a13 | 0.006640297 | -0.004430341 | -0.003907762 | -0.002304969 | -0.001953089 | -0.002135241 | -0.003811668 | -0.003462693 | -0.005548005 | -0.004209617 | -0.002022903 | -0.001837948 | -0.004384073 | -0.003430882 | -0.0005832552 | -0.002513063 | -0.0009991759 | 0.001062687 | 0.0002014908 | 0.002580841 | -0.001859057 | a13 | 0.009457278 | -0.005706712 | -0.003575015 | -0.00282243 | -0.003671473 | -0.003658263 | -0.002545989 | -0.002567818 | -0.00298146 | -0.003362144 | -0.005603428 | -0.005869563 | -0.004365117 | -0.002593387 | -0.003552619 | -0.004478892 | 2.093492e-05 | -0.002600569 | -0.005353844 | 0.003164047 | -0.002860281
a14 | -0.0004564997 | 0.01591639 | 0.01948273 | 0.01336383 | 0.01038971 | 0.01486705 | 0.01587882 | 0.01767654 | 0.01639595 | 0.01832237 | 0.01828754 | 0.02019007 | 0.01742205 | 0.01558907 | 0.01489476 | 0.01959839 | 0.01949242 | 0.0175781 | 0.01313897 | 0.006042723 | 0.0006573678 | a14 | -0.002805256 | 0.01774881 | 0.01831641 | 0.01776936 | 0.01464702 | 0.01545665 | 0.01844545 | 0.01730833 | 0.01415714 | 0.01723874 | 0.01841762 | 0.01954297 | 0.01705709 | 0.01743563 | 0.01488544 | 0.01663046 | 0.01822542 | 0.01335514 | 0.01091182 | 0.005628819 | 0.003530943
a15 | -0.005952194 | -0.005640746 | -0.002140384 | -0.003234589 | -0.004743371 | -0.00389051 | -0.002672885 | -0.002580988 | -0.001820387 | -0.006079096 | -0.008556206 | -0.00579389 | 0.005517337 | -0.006190849 | -0.003680654 | 0.0009839966 | -0.00723824 | -0.009016472 | -0.00140681 | -0.005496479 | -0.003991908 | a15 | -0.007091914 | -0.009674888 | -0.002693526 | -0.002936321 | -0.00277673 | 0.001506834 | -0.0003426132 | -0.00190759 | -0.00417863 | -0.005425699 | -0.002550516 | -0.0005000599 | 0.002463271 | -0.002185886 | -0.001816661 | 0.0006575172 | -0.004679923 | -0.005144082 | -0.001044628 | 0.004391603 | -0.002551334
a16 | -0.02605998 | -0.02443314 | -0.03226722 | -0.02539467 | -0.01911588 | -0.02403247 | -0.02825725 | -0.02976084 | -0.0240185 | -0.03318761 | -0.02890183 | -0.03378596 | -0.03227689 | -0.02864724 | -0.02727438 | -0.03214202 | -0.03015018 | -0.02862362 | -0.02475361 | -0.01765278 | 0.001750395 | a16 | -0.02418629 | -0.02458617 | -0.02847595 | -0.02897128 | -0.02214742 | -0.02646342 | -0.02814939 | -0.02866267 | -0.02147408 | -0.02338952 | -0.03027077 | -0.03392128 | -0.02778419 | -0.02887865 | -0.02541784 | -0.02774763 | -0.02873489 | -0.02132518 | -0.01893487 | -0.02161994 | -0.0005314745
a17 | -0.00205492 | 0.0003562835 | 0.0008078947 | 0.0006074895 | 0.0001290927 | 0.0002085347 | 0.0005786602 | 0.0002115927 | 0.0004874616 | 0.0009922031 | 0.0004329676 | -0.0005480845 | -0.0008294351 | 0.0009268136 | 0.001205106 | 0.001527119 | 0.001732568 | 0.001045471 | 0.0001148965 | -0.0002648655 | 0.0004048544 | a17 | -0.002335693 | 0.0004890748 | 0.0002752787 | 0.0004506062 | -0.0003298075 | -0.0003411269 | 0.0004135313 | 0.001268754 | 0.001102536 | 0.001406222 | 0.0004760385 | -0.0001670367 | 0.0001138886 | 0.000505737 | 0.0008534514 | 0.001023456 | 0.0008971946 | 0.0005520225 | -0.0002999661 | -0.002097727 | 0.0002294158
Dx (mm) | -0.003040883 | -0.07144087 | -0.1380895 | -0.1032247 | -0.08505657 | -0.1418706 | -0.167444 | -0.173227 | -0.2770967 | -0.1096389 | 0.01333735 | -0.1013308 | -0.4303369 | -0.08739412 | -0.1018073 | -0.2483615 | -0.02405039 | 0.03035497 | -0.2598343 | 0.1652662 |  | Dx (mm) | 0.01141348 | 0.07486173 | -0.2042463 | -0.1502567 | -0.2080086 | -0.2926551 | -0.2060525 | -0.1763238 | -0.1746706 | -0.1387489 | -0.1931587 | -0.2659028 | -0.3488137 | -0.1818826 | -0.1837334 | -0.2618839 | -0.0593252 | -0.1437363 | -0.3865318 | -0.3681487
Dy (mm) | 0.9900928 | 0.4378677 | 0.5607832 | 0.4429821 | 0.3495056 | 0.45262 | 0.4638188 | 0.4854561 | 0.378572 | 0.5414726 | 0.4663512 | 0.5255439 | 0.5277661 | 0.4859134 | 0.4479939 | 0.5318034 | 0.5336158 | 0.4963685 | 0.4023174 | 0.5371498 |  | Dy (mm) | 1.002359 | 0.4430164 | 0.4596269 | 0.4759784 | 0.3923051 | 0.4484089 | 0.4786048 | 0.4765585 | 0.3567701 | 0.3910826 | 0.48655 | 0.5357243 | 0.4408252 | 0.4858518 | 0.414336 | 0.4503295 | 0.4964848 | 0.368821 | 0.2814304 | 0.5838389
Magnetic length (m) |  | 14.4346 | [19 empty] | Magnetic length (m) |  | 14.436
Trasf. function (mT/KA) |  | 596.7253 | [19 empty] | Trasf. function (mT/KA) |  | 596.6712
Coil positioning (mm) |  | 0.01767772 | [19 empty] | Coil positioning (mm) |  | 0.014678
Current (A) |  | 15.27 | [19 empty] | Current (A) |  | 15.27

## Summary Data
File | HCMB__A001-3000001 |  |  | Aperture 1 - Collared coils | [16 empty] | Integrals | File | HCMB__A001-3000001 |  |  | Aperture 2 - Collared coils | [16 empty] | Integrals
C1/i (mT/KA) | 370.0956 | 597.1002 | 596.7396 | 596.5998 | 596.5371 | 596.6514 | 596.5497 | 596.6053 | 596.6511 | 596.6089 | 596.6802 | 596.7325 | 596.7198 | 596.7163 | 596.697 | 596.7377 | 596.6984 | 596.8072 | 597.2233 | 353.2976 | 0 | C1/i (mT/KA) | 353.2078 | 597.1938 | 596.7191 | 596.6061 | 596.5686 | 596.6501 | 596.6156 | 596.5092 | 596.5303 | 596.5317 | 596.5766 | 596.5424 | 596.6976 | 596.5698 | 596.6372 | 596.6246 | 596.6469 | 596.7263 | 597.1362 | 371.2437 | 0
Angle (mrad) | -5.65745 | 0.1713 | 0.0328 | 0.5488 | 0.8553 | 0.52805 | 0.2363 | 0.24755 | -0.2662 | -0.34645 | 0.4113 | 0.7363 | 0.59905 | 0.56205 | 0.45555 | -0.1267 | 0.07255 | 0.2768 | 0.25855 | 0 | 0 | Angle (mrad) | -2.7997 | 0.9958 | 0.2318 | 0.68105 | 0.73255 | 0.6673 | 0.4878 | 0.1253 | -0.09145 | -0.13645 | 0.5683 | 0.8113 | 0.6528 | 0.6303 | 0.5488 | 0.15355 | 0.4938 | 0.64005 | 1.0553 | 1.0343 | 0
Multipoles | Position 1 | Position 2 | Position 3 | Position 4 | Position 5 | Position 6 | Position 7 | Position 8 | Position 9 | Position 10 | Position 11 | Position 12 | Position 13 | Position 14 | Position 15 | Position 16 | Position 17 | Position 18 | Position 19 | Position 20 | 0 | Multipoles | Position 1 | Position 2 | Position 3 | Position 4 | Position 5 | Position 6 | Position 7 | Position 8 | Position 9 | Position 10 | Position 11 | Position 12 | Position 13 | Position 14 | Position 15 | Position 16 | Position 17 | Position 18 | Position 19 | Position 20 | 0
b1 | 10000 | 10000 | 10000 | 10000 | 10000 | 10000 | 10000 | 10000 | 10000 | 10000 | 10000 | 10000 | 10000 | 10000 | 10000 | 10000 | 10000 | 10000 | 10000 | 10000 | 0 | b1 | 10000 | 10000 | 10000 | 10000 | 10000 | 10000 | 10000 | 10000 | 10000 | 10000 | 10000 | 10000 | 10000 | 10000 | 10000 | 10000 | 10000 | 10000 | 10000 | 10000 | 0
b2 | -4.631543 | -0.6649176 | -0.7467523 | -0.1194521 | -0.2606076 | -0.1355487 | -1.023722 | 0.4788275 | -0.4088446 | -0.1673616 | -0.4011208 | -0.5738367 | -0.01728496 | -0.4236258 | -0.1364692 | 0.09682562 | -0.7698278 | -0.714474 | -0.5321458 | -2.613988 | -0.534933 | b2 | 1.198819 | 0.9245649 | 0.4670185 | -0.3180964 | -0.3151885 | 0.6085521 | 0.7938163 | 0.005383434 | 0.6737704 | 0.6613506 | 0.02774031 | 0.005821615 | 0.3214352 | 0.2987156 | 0.1831608 | 0.3072336 | 0.5866186 | 0.699702 | 0.9985114 | -0.9843145 | 0.3453107
b3 | 35.8485 | -0.08222138 | -0.2425373 | -0.3319157 | -0.2195785 | -0.7686777 | -0.8561531 | -0.7467941 | -0.2325279 | -0.1656764 | -1.174333 | -1.6323 | -1.072221 | -1.688582 | -1.270037 | -1.711916 | -0.8639255 | -0.7312604 | -0.09955943 | -7.737221 | 0.188158 | b3 | 38.64355 | -1.067107 | -1.676899 | -1.882674 | -1.039543 | -1.552972 | -1.913507 | -1.943188 | -1.354917 | -1.303136 | -1.630317 | -2.290282 | -1.500938 | -1.788872 | -2.027091 | -1.862226 | -1.697027 | -0.9823738 | -0.6528324 | -10.12021 | -0.5793381
b4 | 1.275983 | -0.2021923 | -0.07763699 | 0.1127737 | -0.05758431 | -0.2066756 | -0.1593826 | -0.2954952 | -0.2673746 | -0.3226091 | -0.2264475 | -0.1940609 | -0.2077323 | -0.3542402 | -0.2380761 | -0.1905737 | -0.153032 | -0.1826486 | -0.3030163 | -0.9337477 | -0.1354594 | b4 | 1.790023 | 0.1161542 | -0.1112636 | 0.05221542 | -0.1180824 | 0.01941098 | 0.1637261 | 0.1114612 | 0.04656328 | 0.2305669 | 0.1913057 | 0.130885 | 0.1137478 | 0.1226103 | 0.3264354 | 0.05702348 | 0.05248302 | 0.2010056 | 0.08916582 | -0.1370921 | 0.1436271
b5 | -2.412323 | 0.9579086 | 1.176147 | 0.9587205 | 0.796592 | 0.7387042 | 0.8508963 | 0.4562454 | 0.5492184 | 0.8031177 | 0.9389123 | 0.6944613 | 0.6761887 | 0.6649293 | 0.5284829 | 0.4449617 | 0.583377 | 0.8429274 | 0.7983871 | -2.39445 | 0.5273201 | b5 | -3.095505 | 0.9150967 | 0.7768183 | 0.7320911 | 0.793341 | 0.6304967 | 0.7522695 | 0.8510049 | 0.7356789 | 0.6704949 | 0.6565076 | 0.6582387 | 0.4547984 | 0.6082686 | 0.7898225 | 0.7714964 | 0.5558134 | 0.9599551 | 0.6950457 | -2.667091 | 0.4756448
b6 | 1.214613 | 0.03923286 | 0.04630752 | -0.05083986 | 0.01828723 | -0.1248435 | -0.01106414 | -0.1555599 | -0.06461223 | -0.03111325 | 0.008364977 | 0.07829779 | -0.1221485 | -0.01380958 | -0.03979664 | -0.08579846 | -0.03682047 | 0.03740873 | -0.1063568 | 0.1860423 | 0.06448387 | b6 | 1.050162 | -0.009836711 | 0.01483434 | 0.0001670256 | -0.02836703 | -0.01207082 | -0.005034191 | -0.06265447 | -0.0904635 | -0.03823387 | 0.07952687 | 0.01759425 | -0.07316105 | -0.009886905 | -0.07390709 | -0.02149748 | -0.08175789 | -0.01143348 | -0.06161931 | -0.06141977 | 0.02888814
b7 | 3.048709 | 0.43261 | 0.5695972 | 0.5946257 | 0.6248506 | 0.5915736 | 0.6096048 | 0.4587352 | 0.5549969 | 0.6268814 | 0.504706 | 0.4625904 | 0.4724116 | 0.4853976 | 0.4987084 | 0.4319516 | 0.5242477 | 0.6129677 | 0.577814 | 0.5609993 | 0.5927919 | b7 | 3.040493 | 0.5572107 | 0.6070942 | 0.6518559 | 0.6465785 | 0.6380833 | 0.6377495 | 0.7103538 | 0.6619632 | 0.6769488 | 0.6356771 | 0.6441247 | 0.5940317 | 0.6539049 | 0.6713633 | 0.6317204 | 0.5770988 | 0.6560555 | 0.6746174 | 0.6596775 | 0.6868756
b8 | 0.08658836 | -0.02716306 | -0.0436792 | 0.0004269526 | -0.02192698 | -0.02746514 | -0.03744495 | -0.01877765 | -0.02782666 | -0.01715639 | -0.0280543 | -0.01948507 | -0.06367227 | 0.0005505451 | -0.03178074 | -0.003742597 | 0.01704494 | 0.007468547 | -0.01506652 | 0.05623622 | 0.01814344 | b8 | 0.08141595 | 0.03592327 | -0.01959574 | -0.004028342 | -0.02802231 | -0.05206102 | 0.008934684 | -0.001760311 | 0.002608431 | 0.02734391 | -0.01923655 | -0.005529796 | -0.06492418 | -0.02936768 | -0.02240027 | -0.06637398 | -0.03053763 | -0.02106366 | -0.0440537 | -0.06788582 | -0.006832101
b9 | 0.3044796 | 0.2936363 | 0.2586725 | 0.26513 | 0.2777674 | 0.2701267 | 0.2648915 | 0.247999 | 0.2739408 | 0.2455889 | 0.2564023 | 0.2418045 | 0.2790095 | 0.2538277 | 0.2731326 | 0.263678 | 0.2672592 | 0.29452 | 0.308681 | 0.283221 | 0.2596848 | b9 | 0.2645463 | 0.2808277 | 0.2583897 | 0.2549323 | 0.2651051 | 0.2550311 | 0.2447785 | 0.2554153 | 0.2638441 | 0.2708627 | 0.2594966 | 0.2463596 | 0.2656043 | 0.2652857 | 0.2638994 | 0.2656238 | 0.2435274 | 0.2673297 | 0.304072 | 0.3036893 | 0.2537313
b10 | 0.1771332 | -0.02633297 | -0.05438748 | -0.03567316 | -0.03238449 | -0.05558057 | -0.06579225 | -0.0667403 | -0.1193498 | -0.035884 | 0.01616076 | -0.03573124 | -0.1900202 | -0.03144722 | -0.03908297 | -0.102637 | 0.002685314 | 0.02389694 | -0.113283 | 0.07603879 | 0.08101332 | b10 | 0.1747242 | 0.040815 | -0.08601084 | -0.06224404 | -0.08878498 | -0.1268721 | -0.08437485 | -0.06935295 | -0.07165534 | -0.05370701 | -0.07684271 | -0.1098281 | -0.1532283 | -0.07539055 | -0.07592822 | -0.1071626 | -0.0145676 | -0.0592482 | -0.1752463 | -0.1345736 | -0.02464592
b11 | 0.6419091 | 0.7938881 | 0.7922848 | 0.7887449 | 0.7822018 | 0.792798 | 0.7893152 | 0.788883 | 0.7950954 | 0.7853783 | 0.8050292 | 0.8066168 | 0.8082807 | 0.8063603 | 0.804206 | 0.8121568 | 0.8057369 | 0.8038022 | 0.8015638 | 0.6731077 | 0.7579042 | b11 | 0.6365887 | 0.792653 | 0.789388 | 0.794307 | 0.7893036 | 0.7976559 | 0.7947356 | 0.789464 | 0.7929247 | 0.7903554 | 0.7955758 | 0.7951431 | 0.7983177 | 0.7992256 | 0.7931771 | 0.7982809 | 0.7974244 | 0.8078649 | 0.801969 | 0.6746841 | 0.7557936
b12 | 0.009180081 | -0.00489847 | -0.01212493 | -0.006913832 | -0.008029522 | -0.01005404 | -0.01212406 | -0.008075028 | -0.01272689 | -0.00263388 | -0.001918961 | -0.007019213 | -0.02151752 | -0.004788201 | -0.006466237 | -0.01340286 | -0.002784956 | 0.001810709 | -0.01375345 | 0.004495818 | 0.007356714 | b12 | -0.0001089445 | 0.008142323 | -0.00868555 | -0.009235419 | -0.01317281 | -0.01687142 | -0.01330196 | -0.01103582 | -0.01107216 | -0.01011493 | -0.01237234 | -0.01426485 | -0.02066428 | -0.009526979 | -0.01231272 | -0.01425331 | -0.002705497 | -0.007463183 | -0.02008321 | -0.01471632 | -0.004956211
b13 | 0.1114011 | 0.07133828 | 0.07162333 | 0.07425906 | 0.07326355 | 0.07088871 | 0.07424402 | 0.07311759 | 0.07576739 | 0.07182715 | 0.07143715 | 0.07197078 | 0.06963092 | 0.06950794 | 0.07301946 | 0.07142251 | 0.07404669 | 0.07467996 | 0.07444364 | 0.05351001 | 0.07032291 | b13 | 0.1144628 | 0.06842586 | 0.0675137 | 0.06671401 | 0.06818424 | 0.06865682 | 0.0693489 | 0.06728683 | 0.07074549 | 0.06706445 | 0.06934398 | 0.07097408 | 0.07210094 | 0.07073438 | 0.0705454 | 0.06996957 | 0.07295696 | 0.07363991 | 0.07618737 | 0.0497899 | 0.06790438
b14 | 0.008905622 | 0.001157251 | -0.00273496 | -0.002104681 | -0.0005942533 | -0.001665446 | -0.004308348 | -0.002305365 | -0.005541028 | 0.0003772828 | 0.003503898 | -0.0004836127 | -0.01160654 | 0.001303808 | -0.001205488 | -0.005395711 | 0.003186917 | 0.00414844 | -0.005069166 | 0.002403443 | 0.006456777 | b14 | 0.004975163 | 0.004145538 | -0.001646365 | -0.002991487 | -0.004773634 | -0.007731401 | -0.006048618 | -0.003724621 | -0.003008178 | -0.001673172 | -0.00474844 | -0.005877882 | -0.007859996 | -0.003525396 | -0.003860564 | -0.005915978 | 0.0009338389 | -0.001095608 | -0.007434174 | -0.006987601 | -0.0005788869
b15 | 0.01613657 | 0.04128943 | 0.04342191 | 0.03843281 | 0.03646721 | 0.03815497 | 0.03911524 | 0.03974744 | 0.03624345 | 0.04174152 | 0.04171481 | 0.04316572 | 0.03756426 | 0.04165489 | 0.03879581 | 0.04149363 | 0.04097688 | 0.04135232 | 0.03685286 | 0.01301266 | 0.03676469 | b15 | 0.01285706 | 0.03841714 | 0.04010032 | 0.03781742 | 0.03487696 | 0.03539153 | 0.03895193 | 0.03751833 | 0.03468696 | 0.03570309 | 0.03804842 | 0.03882188 | 0.03504282 | 0.03769053 | 0.03593303 | 0.03607429 | 0.03799601 | 0.03599218 | 0.03047177 | 0.01534566 | 0.03387622
b16 | 0.009073995 | 0.005087728 | 0.009313936 | 0.005369377 | 0.005281029 | 0.008711394 | 0.01048024 | 0.01118946 | 0.01720263 | 0.005300931 | 2.581317e-05 | 0.006627055 | 0.02793993 | 0.003651379 | 0.006501279 | 0.01488233 | -0.0002374923 | -0.00362098 | 0.01603089 | -0.01490636 | -0.01196558 | b16 | 0.006086108 | -0.006126882 | 0.01223793 | 0.009729845 | 0.01471982 | 0.02031458 | 0.01359881 | 0.0106793 | 0.01071287 | 0.00777381 | 0.01243666 | 0.01577741 | 0.02207645 | 0.01115824 | 0.01263211 | 0.01726809 | 0.003971208 | 0.008924621 | 0.02392919 | 0.01905406 | 0.003559875
b17 | -0.05981664 | -0.07234496 | -0.072793 | -0.07184472 | -0.0715411 | -0.07193903 | -0.07232908 | -0.07245592 | -0.07228567 | -0.07246646 | -0.07288458 | -0.07346497 | -0.07249365 | -0.0728399 | -0.07259461 | -0.07282021 | -0.072127 | -0.07255677 | -0.07153812 | -0.06141627 | -0.06888643 | b17 | -0.05993686 | -0.07200602 | -0.0719988 | -0.07139357 | -0.07099894 | -0.07135497 | -0.07184229 | -0.07156908 | -0.07100024 | -0.07072186 | -0.07167485 | -0.07194029 | -0.07093184 | -0.07150415 | -0.07152179 | -0.07127087 | -0.07145245 | -0.07126396 | -0.07037112 | -0.06149087 | -0.06798586
a1 | 59.39306 | 1.232164 | 2.623941 | -2.531229 | -5.603539 | -2.332039 | 0.5870123 | 0.4693786 | 5.60437 | 6.340773 | -1.37899 | -4.452416 | -3.036662 | -2.687141 | -1.654971 | 4.169343 | 2.187144 | 0.1410717 | 0.320092 | -1.023043 | #VALUE! | a1 | 33.4701 | -4.83169 | 2.809488 | -1.674643 | -2.1938 | -1.542054 | 0.2497595 | 3.873912 | 6.041902 | 6.515055 | -0.4615379 | -2.957496 | -1.3962 | -1.177834 | -0.350104 | 3.603112 | 0.2024697 | -1.266251 | -5.432501 | -5.180854 | 0
a2 | -5.848128 | 1.325233 | 1.085448 | 1.224691 | 0.227485 | 0.02299273 | -0.2658841 | 0.1920797 | -1.197223 | -0.2921055 | -0.9984305 | -1.369304 | 1.94136 | 1.197983 | -0.297953 | 1.038723 | 1.274866 | 0.2670813 | 0.09642974 | -13.66664 | -0.3060065 | a2 | -15.96978 | 0.7384894 | 0.7265164 | 0.4249974 | -0.1057541 | 0.855872 | 0.1269526 | 0.2879542 | 0.1553199 | 0.1961911 | 0.9384768 | 0.2981236 | -1.442674 | 0.3847968 | 0.09568467 | 0.03212267 | 0.1863797 | -0.4082133 | -0.3256612 | -0.2906791 | -0.3513477
a3 | -1.334277 | 0.8606003 | -0.05655646 | -0.005237197 | -0.2103699 | -0.3254771 | -0.3537676 | -0.4859114 | 0.1325487 | -0.3226065 | 0.04682103 | 0.333911 | 0.0964492 | 0.1781852 | -0.7585148 | -0.4822776 | 0.01486882 | -0.01171388 | -0.4243986 | 0.6529745 | -0.1102041 | a3 | -3.174138 | 0.6287447 | 0.3838 | -0.3860008 | 0.2197674 | -0.03390631 | -0.4125294 | -0.5488658 | 0.2706618 | 0.0442598 | 0.01468821 | 0.06145904 | -0.2769674 | -0.5612805 | -0.276379 | -0.1052106 | -0.3324067 | 0.3863356 | -0.04799398 | 2.331393 | -0.06943664
a4 | -1.965266 | 0.5682487 | 0.2342059 | 0.3274405 | 0.4208107 | 0.06843137 | 0.002377742 | 0.251387 | -0.7143206 | -0.2038388 | -0.3258422 | -0.4993012 | 0.1768368 | 0.7139832 | 0.07199926 | -0.003033531 | -0.1557553 | -0.08761108 | 0.1108022 | 0.001729898 | 0.04855265 | a4 | -3.30178 | -0.4408736 | -0.2423364 | 0.1020664 | -0.238969 | -0.1179505 | -0.5684512 | -0.4521951 | -0.2434869 | -0.3306095 | -0.325007 | -0.7842057 | -0.7959672 | -0.2586766 | -0.361619 | -0.4083542 | -0.5678303 | -0.400769 | -0.4089233 | 0.2715313 | -0.3833989
a5 | 2.179501 | 0.05998176 | -0.005016148 | -0.007680024 | -0.05146422 | 0.002411885 | 0.01265284 | -0.04744883 | 0.3842886 | 0.1130471 | 0.1754607 | 0.08751912 | 0.08958404 | 0.08889913 | -0.06993571 | -0.06896449 | -0.0859983 | -0.1580288 | -0.004136932 | -0.4439149 | 0.08038153 | a5 | 1.58927 | 0.2775171 | 0.167555 | 0.03289948 | 0.07908972 | 0.0229217 | -0.1116882 | 0.00674882 | 0.1578164 | 0.05029133 | 0.08218304 | -0.02305601 | -0.0251415 | -0.0787997 | 0.04148786 | -0.0048717 | -0.009207015 | 0.2407698 | 0.2118756 | -0.0370747 | 0.1019749
a6 | -1.828044 | -0.1415008 | -0.2308266 | -0.1546433 | -0.0716082 | -0.1496719 | -0.1188074 | -0.07954118 | -0.2132883 | -0.1967243 | -0.1795127 | -0.1776259 | -0.1134709 | -0.1124262 | -0.08184016 | -0.07433295 | -0.1394426 | -0.2474897 | -0.1678043 | -0.1584381 | -0.09262595 | a6 | -2.141931 | -0.2134471 | -0.2429451 | -0.2451196 | -0.2984185 | -0.261728 | -0.2679367 | -0.200781 | -0.189761 | -0.2539351 | -0.2036523 | -0.2323078 | -0.174984 | -0.1907439 | -0.2318506 | -0.1715719 | -0.2683123 | -0.1899762 | -0.08275892 | -0.08075045 | -0.1622156
a7 | 2.205336 | 0.02736767 | -0.03049372 | -0.02704255 | 0.02672601 | 0.03237956 | -0.01407955 | -0.006772317 | -0.01086938 | 0.005647352 | 0.02136227 | 0.03078442 | 0.0609988 | -0.02971798 | -0.03985657 | -0.03972434 | -0.01302007 | 0.03257296 | -0.02526896 | -0.04831239 | 0.0670697 | a7 | 1.897912 | -0.003456384 | -0.00618387 | -0.02609607 | 0.03418253 | 0.004759355 | -0.02813609 | 0.01235259 | 0.03066645 | -0.01993846 | 0.04581256 | 0.03640447 | -0.02071874 | -0.04813631 | -0.02435051 | 0.03144332 | 0.009554764 | 0.0299471 | -0.01435393 | 0.005875554 | 0.05879307
a8 | -0.291061 | -0.1168876 | -0.08628994 | -0.04429855 | -0.0605766 | -0.1099608 | -0.06357115 | -0.0668913 | -0.03583136 | -0.06180914 | -0.0423679 | -0.04245724 | -0.09625541 | -0.09424008 | -0.05348257 | -0.09738449 | -0.0900975 | -0.06853616 | -0.03919969 | -0.09947203 | -0.01720674 | a8 | -0.3656911 | -0.1080115 | -0.07213952 | -0.09356944 | -0.08322351 | -0.07880987 | -0.06798526 | -0.06738156 | -0.05125674 | -0.08066622 | -0.08925196 | -0.06916751 | -0.07994266 | -0.101529 | -0.08232721 | -0.1011701 | -0.1113 | -0.07063362 | -0.03639588 | -0.04394282 | -0.03445296
a9 | -0.2006447 | 0.03302105 | 0.0535223 | 0.03334381 | 0.03024488 | 0.03718564 | 0.03252385 | 0.03325017 | 0.05214572 | 0.05716175 | -0.0008369955 | 0.03394886 | 0.08241276 | 0.02289587 | 0.04461891 | 0.03929143 | 0.01129694 | -0.005730814 | 0.02618609 | -0.04399116 | 0.02339177 | a9 | -0.3020474 | 0.05659131 | 0.08096479 | 0.05669351 | 0.05239083 | 0.04114798 | 0.0216793 | 0.04994606 | 0.04251653 | 0.04241516 | 0.04452142 | 0.05349425 | 0.04982425 | 0.03610876 | 0.03122166 | 0.03776864 | 0.01751288 | 0.01928854 | 0.05935908 | 0.01656743 | 0.03086851
a10 | -0.3744003 | -0.2056281 | -0.2638078 | -0.2083768 | -0.1624572 | -0.2143967 | -0.2196675 | -0.2301445 | -0.1845613 | -0.2531436 | -0.2205575 | -0.2517412 | -0.2628258 | -0.2322828 | -0.2139921 | -0.2615427 | -0.2535489 | -0.2341117 | -0.1956577 | -0.2094201 | -0.01245623 | a10 | -0.3734063 | -0.2055651 | -0.2173497 | -0.2249093 | -0.1862776 | -0.2172142 | -0.2288898 | -0.2259454 | -0.1712126 | -0.1856516 | -0.2330789 | -0.2577933 | -0.215378 | -0.2322027 | -0.1976632 | -0.2206597 | -0.2344722 | -0.178799 | -0.1425135 | -0.2389833 | -0.02589006
a11 | 0.3061111 | 0.02729137 | 0.03022114 | 0.04689476 | 0.03284004 | 0.0397414 | 0.04380869 | 0.04778455 | 0.04602478 | 0.04636465 | 0.03588783 | 0.03994344 | 0.04698801 | 0.03500804 | 0.03444911 | 0.05119483 | 0.04486996 | 0.03268823 | 0.03900588 | 0.03355488 | 0.04673283 | a11 | 0.2890836 | 0.02267664 | 0.0326594 | 0.02843639 | 0.03376822 | 0.03959675 | 0.04245682 | 0.0446981 | 0.04677115 | 0.0469442 | 0.04735334 | 0.0461488 | 0.04077826 | 0.03540447 | 0.04019719 | 0.05969092 | 0.04540407 | 0.04174818 | 0.04287994 | 0.0335863 | 0.04559083
a12 | -0.09428347 | -0.04040103 | -0.04929198 | -0.04237778 | -0.03668829 | -0.04293389 | -0.04399807 | -0.04501486 | -0.04228871 | -0.04889704 | -0.04361478 | -0.04636668 | -0.04464663 | -0.04139995 | -0.03955064 | -0.04107443 | -0.04421786 | -0.04778311 | -0.03939129 | -0.02161619 | -0.01979699 | a12 | -0.09722047 | -0.03553453 | -0.04190361 | -0.04028249 | -0.03714673 | -0.03659674 | -0.03677051 | -0.03817337 | -0.03159061 | -0.0311726 | -0.03472288 | -0.03953257 | -0.03567184 | -0.03764386 | -0.03663 | -0.0377124 | -0.03956791 | -0.03554977 | -0.02489528 | -0.01720068 | -0.01651167
a13 | -0.01070632 | 0.004427479 | 0.003907689 | 0.002305387 | 0.001953676 | 0.002135504 | 0.003812769 | 0.003463411 | 0.005548819 | 0.004210569 | 0.002023223 | 0.001837999 | 0.004384134 | 0.003430979 | 0.0005832552 | 0.00251292 | 0.0009991984 | -0.001062531 | -0.0002013186 | -0.004358992 | 0.001859057 | a13 | -0.0159766 | 0.005701894 | 0.003574711 | 0.002822583 | 0.003671905 | 0.00365825 | 0.002546227 | 0.002568594 | 0.002982197 | 0.003363059 | 0.005604751 | 0.005871026 | 0.004365109 | 0.002593749 | 0.003552792 | 0.004479171 | -2.093548e-05 | 0.002600231 | 0.005349651 | -0.005085304 | 0.002860281
a14 | 0.0007360258 | -0.0159061 | -0.01948236 | -0.01336626 | -0.01039283 | -0.01486888 | -0.01588341 | -0.01768021 | -0.01639836 | -0.01832651 | -0.01829043 | -0.02019063 | -0.0174223 | -0.01558951 | -0.01489476 | -0.01959727 | -0.01949286 | -0.01757552 | -0.01312774 | -0.01020605 | -0.0006573678 | a14 | 0.004739044 | -0.01773382 | -0.01831485 | -0.01777032 | -0.01464874 | -0.01545659 | -0.01844717 | -0.01731357 | -0.01416064 | -0.01724343 | -0.01842197 | -0.01954784 | -0.01705706 | -0.01743807 | -0.01488617 | -0.0166315 | -0.0182259 | -0.01335341 | -0.01090327 | -0.009046722 | -0.003530943
a15 | 0.00959687 | 0.005637101 | 0.002140344 | 0.003235176 | 0.004744797 | 0.003890989 | 0.002673657 | 0.002581524 | 0.001820655 | 0.00608047 | 0.00855756 | 0.005794051 | -0.005517414 | 0.006191023 | 0.003680654 | -0.0009839404 | 0.007238403 | 0.009015149 | 0.001405608 | 0.009283449 | 0.003991908 | a15 | 0.01198069 | 0.00966672 | 0.002693297 | 0.002936481 | 0.002777057 | -0.001506829 | 0.0003426452 | 0.001908166 | 0.004179663 | 0.005427176 | 0.002551118 | 0.0005001846 | -0.002463266 | 0.002186191 | 0.00181675 | -0.0006575582 | 0.004680046 | 0.005143414 | 0.00104381 | -0.00705825 | 0.002551334
a16 | 0.04201715 | 0.02441735 | 0.03226662 | 0.02539928 | 0.01912162 | 0.02403543 | 0.0282654 | 0.02976702 | 0.02402203 | 0.03319511 | 0.0289064 | 0.0337869 | 0.03227734 | 0.02864805 | 0.02727438 | 0.03214018 | 0.03015086 | 0.02861942 | 0.02473246 | 0.02981522 | -0.001750395 | a16 | 0.04085898 | 0.02456542 | 0.02847353 | 0.02897285 | 0.02215003 | 0.02646333 | 0.02815203 | 0.02867133 | 0.02147939 | 0.02339588 | 0.03027792 | 0.03392974 | 0.02778414 | 0.02888268 | 0.02541907 | 0.02774936 | 0.02873565 | 0.0213224 | 0.01892003 | 0.03474789 | 0.0005314745
a17 | 0.003313199 | -0.0003560533 | -0.0008078796 | -0.0006075997 | -0.0001291315 | -0.0002085603 | -0.0005788273 | -0.0002116367 | -0.0004875331 | -0.0009924274 | -0.0004330361 | 0.0005480998 | 0.0008294466 | -0.0009268396 | -0.001205106 | -0.001527032 | -0.001732607 | -0.001045318 | -0.0001147983 | 0.0004473528 | -0.0004048544 | a17 | 0.00394579 | -0.0004886619 | -0.0002752553 | -0.0004506307 | 0.0003298464 | 0.0003411258 | -0.00041357 | -0.001269138 | -0.001102809 | -0.001406605 | -0.0004761509 | 0.0001670784 | -0.0001138883 | -0.0005058076 | -0.000853493 | -0.00102352 | -0.0008972182 | -0.0005519508 | 0.0002997311 | 0.003371498 | -0.0002294158
Dx (mm) | -0.003040883 | -0.07144087 | -0.1380895 | -0.1032247 | -0.08505657 | -0.1418706 | -0.167444 | -0.173227 | -0.2770967 | -0.1096389 | 0.01333735 | -0.1013308 | -0.4303369 | -0.08739412 | -0.1018073 | -0.2483615 | -0.02405039 | 0.03035497 | -0.2598343 | 0.1652662 | 0 | Dx (mm) | 0.01141348 | 0.07486173 | -0.2042463 | -0.1502567 | -0.2080086 | -0.2926551 | -0.2060525 | -0.1763238 | -0.1746706 | -0.1387489 | -0.1931587 | -0.2659028 | -0.3488137 | -0.1818826 | -0.1837334 | -0.2618839 | -0.0593252 | -0.1437363 | -0.3865318 | -0.3681487 | 0
Dy (mm) | -0.9900928 | -0.4378677 | -0.5607832 | -0.4429821 | -0.3495056 | -0.45262 | -0.4638188 | -0.4854561 | -0.378572 | -0.5414726 | -0.4663512 | -0.5255439 | -0.5277661 | -0.4859134 | -0.4479939 | -0.5318034 | -0.5336158 | -0.4963685 | -0.4023174 | -0.5371498 | 0 | Dy (mm) | -1.002359 | -0.4430164 | -0.4596269 | -0.4759784 | -0.3923051 | -0.4484089 | -0.4786048 | -0.4765585 | -0.3567701 | -0.3910826 | -0.48655 | -0.5357243 | -0.4408252 | -0.4858518 | -0.414336 | -0.4503295 | -0.4964848 | -0.368821 | -0.2814304 | -0.5838389 | 0
Mag. len. (m) | 14.4026 | [20 empty] | Mag. len. (m) | 14.404
TF (mT/KA) | 596.7253 | [20 empty] | TF (mT/KA) | 596.6712
Coil pos. (mm) | 0.01767772 | [20 empty] | Coil pos. (mm) | 0.014678
Current (A) | 15.27 | [20 empty] | Current (A) | 15.27
Twist (m2 rad) | 0.0005235187 | [20 empty] | Twist (m2 rad) | 0.03794982

## Harmonics
Normal:
Skew:
*10

## Work sheet
| Measured harmonics- Aperture 1 | [7 empty] | Measured harmonics- Aperture 2 | [8 empty] | Zero vector
| normal multipoles |  |  |  | skew multipoles |  |  |  | normal multipoles |  |  |  | skew multipoles
| all positions (1:20) |  | central positions (2:19) |  | all positions (1:20) |  | central positions (2:19) |  | all positions (1:20) |  | central positions (2:19) |  | all positions (1:20) |  | central positions (2:19)
| average | sigma | average | sigma | average | sigma | average | sigma | average | sigma | average | sigma | average | sigma | average | sigma
1 | [17 empty] | 0
2 | -0.534933 | 1.111333 | -0.3691802 | 0.3698932 | -0.3060065 | 3.465485 | 0.2571169 | 0.9531051 | 0.3453107 | 0.5216929 | 0.3527042 | 0.3967829 | -0.3513477 | 3.643453 | 0.09052804 | 0.5419343 |  | 0
3 | 0.188158 | 8.432187 | -0.7809007 | 0.5590403 | -0.1102041 | 0.4826182 | -0.1139976 | 0.3720272 | -0.5793381 | 9.298839 | -1.531753 | 0.4193577 | -0.06943664 | 0.9563878 | -0.05991605 | 0.342369 |  | 0
4 | -0.1354594 | 0.389758 | -0.1760945 | 0.114202 | 0.04855265 | 0.5637874 | 0.1384415 | 0.3590054 | 0.1436271 | 0.3979235 | 0.1260772 | 0.1101626 | -0.3833989 | 0.7071029 | -0.3040647 | 0.2198214 |  | 0
5 | 0.5273201 | 0.9871945 | 0.7658092 | 0.2013334 | 0.08038153 | 0.5109126 | 0.01840811 | 0.1195116 | 0.4756448 | 1.117553 | 0.7495178 | 0.123431 | 0.1019749 | 0.3585262 | 0.04722111 | 0.112971 |  | 0
6 | 0.06448387 | 0.2879144 | -0.008666329 | 0.05612666 | -0.09262595 | 0.3791605 | -0.05809145 | 0.04831989 | 0.02888814 | 0.2445758 | 0.01806116 | 0.04621971 | -0.1622156 | 0.4354673 | -0.1188943 | 0.04527641 |  | 0
7 | 0.5927919 | 0.5654554 | 0.5476304 | 0.06676798 | 0.0670697 | 0.4946343 | -0.007873015 | 0.02907958 | 0.6868756 | 0.5376395 | 0.6528285 | 0.03591362 | 0.05879307 | 0.4246119 | -0.00684639 | 0.02826228 |  | 0
8 | 0.01814344 | 0.03392973 | -0.01006469 | 0.01822071 | -0.01720674 | 0.05506516 | -0.007854214 | 0.02320359 | -0.006832101 | 0.03686643 | -0.003466393 | 0.02092536 | -0.03445296 | 0.06725638 | -0.02223674 | 0.01794766 |  | 0
9 | 0.2596848 | 0.01878599 | 0.319416 | 0.01570835 | 0.02339177 | 0.05787671 | 0.004308715 | 0.0169827 | 0.2537313 | 0.0160613 | 0.3015321 | 0.01071257 | 0.03086851 | 0.07874696 | 0.004408625 | 0.02460836 |  | 0
10 | 0.08101332 | 0.07593287 | 0 | 0 | -0.01245623 | 0.04322653 | 0 | 0 | -0.02464592 | 0.07433377 | 0 | 0 | -0.02589006 | 0.0453789 | 0 | 0 |  | 0
11 | 0.7579042 | 0.04433765 | 0.8102048 | 0.009607546 | 0.04673283 | 0.05995263 | 0.03372516 | 0.006301236 | 0.7557936 | 0.04370709 | 0.804017 | 0.004778132 | 0.04559083 | 0.05614232 | 0.0334134 | 0.007459524 |  | 0
12 | 0.007356714 | 0.007019125 | -0.002022487 | 0.002027649 | -0.01979699 | 0.01301807 | -0.01877225 | 0.00198783 | -0.004956211 | 0.006629 | -0.002494582 | 0.002106923 | -0.01651167 | 0.0149691 | -0.01404407 | 0.002735725 |  | 0
13 | 0.07032291 | 0.01001291 | 0.07820954 | 0.002240099 | 0.001859057 | 0.003669444 | 0.0002511187 | 0.002631299 | 0.06790438 | 0.01138662 | 0.07487784 | 0.002178245 | 0.002860281 | 0.004901478 | -8.440918e-06 | 0.002351611 |  | 0
14 | 0.006456777 | 0.0044277 | 0.001321593 | 0.00125529 | -0.0006573678 | 0.004750095 | -0.0007895328 | 0.001533235 | -0.0005788869 | 0.003618913 | 0.001218619 | 0.001263189 | -0.003530943 | 0.00537775 | -0.003042175 | 0.0009499702 |  | 0
15 | 0.03676469 | 0.008100691 | 0.02963421 | 0.001849141 | 0.003991908 | 0.003724497 | 0.0107086 | 0.003061067 | 0.03387622 | 0.007258618 | 0.0289477 | 0.002008276 | 0.002551334 | 0.004092479 | 0.01161324 | 0.002328577 |  | 0
16 | -0.01196558 | 0.008721483 | -0.0007959328 | 0.0008375693 | -0.001750395 | 0.004848909 | -0.004188602 | 0.00138773 | 0.003559875 | 0.006796043 | -0.0005240964 | 0.0008347948 | 0.0005314745 | 0.005109394 | -0.003095496 | 0.001270557 |  | 0
17 | -0.06888643 | 0.003667522 | -0.07240665 | 0.0004892084 | -0.0004048544 | 0.001075496 | -0.0005548244 | 0.0006506617 | -0.06798586 | 0.003319571 | -0.07137873 | 0.0004493985 | -0.0002294158 | 0.001377644 | -0.0004828287 | 0.000543519 |  | 0
Coil positioning estimate
1 | [12 empty] | n | n^2 | Ap. 1 | Ap. 2
2 | [12 empty] | 2 | 4 | -0.5212855 | -0.7684882
3 | [12 empty] | 3 | 9 | -0.7851611 | -0.9704486
4 | [12 empty] | 4 | 16 | -1.597102 | -1.860369
5 | [12 empty] | 5 | 25 | -1.863568 | -2.136349
6 | [12 empty] | 6 | 36 | -2.955028 | -3.084659
7 | [12 empty] | 7 | 49 | -3.122125 | -3.446433
8 | [12 empty] | 8 | 64 | -3.884322 | -3.943544
9 | [12 empty] | 9 | 81 | -4.114562 | -4.120503
10 | [12 empty] | sigma (mm) |  | 0.01767772 | 0.014678
11
12
13
14
15
16
17
| Random harmonics | [6 empty] | Expected harmonics (no uncertainty)
| d (mm) |  |  |  | sig(n)=d alpha beta^n |  |  | normal |  |  | skew
| 0.1 | 0.025 | 0.006 |  |  |  |  | min | ave | max | min | ave | max
1 | 5.430746 | 1.357687 | 0.3258448 |  | Scaling law constants |  |  | 0 | 0 | 0 | 0 | 0 | 0
2 | 3.341012 | 0.8352529 | 0.2004607 |  | alpha | 87.202 |  | 0 | 0 | 0 | 0 | 0 | 0
3 | 2.030401 | 0.5076003 | 0.1218241 |  | beta | 0.6266 |  | 0 | 0 | 0 | 0 | 0 | 0
4 | 1.218908 | 0.3047271 | 0.0731345 |  | gamma | 0.9939 |  | 0 | 0 | 0 | 0 | 0 | 0
5 | 0.7228458 | 0.1807115 | 0.04337075 |  |  |  |  | 0 | 0 | 0 | 0 | 0 | 0
6 | 0.4234534 | 0.1058634 | 0.02540721 |  |  |  |  | 0 | 0 | 0 | 0 | 0 | 0
7 | 0.2450479 | 0.06126198 | 0.01470288 |  |  |  |  | 0 | 0 | 0 | 0 | 0 | 0
8 | 0.1400818 | 0.03502045 | 0.008404909 |  |  |  |  | 0 | 0 | 0 | 0 | 0 | 0
9 | 0.0791039 | 0.01977598 | 0.004746234 |  |  |  |  | 0 | 0 | 0 | 0 | 0 | 0
10 | 0.04412649 | 0.01103162 | 0.00264759 |  |  |  |  | 0 | 0 | 0 | 0 | 0 | 0
11 | 0.02431567 | 0.006078918 | 0.00145894 |  |  |  |  | 0 | 0 | 0 | 0 | 0 | 0
12 | 0.01323606 | 0.003309014 | 0.0007941633 |  |  |  |  | 0 | 0 | 0 | 0 | 0 | 0 | ten times !
13 | 0.007117316 | 0.001779329 | 0.0004270389 |  |  |  |  | 0 | 0 | 0 | 0 | 0 | 0 | ten times !
14 | 0.003780587 | 0.0009451468 | 0.0002268352 |  |  |  |  | 0 | 0 | 0 | 0 | 0 | 0 | ten times !
15 | 0.001983753 | 0.0004959384 | 0.0001190252 |  |  |  |  | 0 | 0 | 0 | 0 | 0 | 0 | ten times !
16 | 0.001028257 | 0.0002570641 | 6.169539e-05 |  |  |  |  | 0 | 0 | 0 | 0 | 0 | 0 | ten times !
17 | 0.0005265028 | 0.0001316257 | 3.159017e-05 |  |  |  |  | 0 | 0 | 0 | 0 | 0 | 0 | ten times !
Measured harmonics along the axis with local feed down - Aperture 1 - Normal
| position 1 | position 2 | position 3 | position 4 | position 5 | position 6 | position 7 | position 8 | position 9 | position 10 | position 11 | position 12 | position 13 | position 14 | position 15 | position 16 | position 17 | position 18 | position 19 | position 20 | integral
1
2 | -4.463299 | -0.7099415 | -0.7469612 | -0.12321 | -0.2541547 | -0.131047 | -1.021283 | 0.4913597 | -0.4223283 | -0.1489477 | -0.401847 | -0.6139411 | -0.07755777 | -0.4511734 | -0.1117032 | 0.07697889 | -0.7732057 | -0.7111785 | -0.5151018 | -2.504817 | -0.534933
3 | 36.19256 | -0.1286795 | -0.2676066 | -0.3554585 | -0.2463974 | -0.7793179 | -0.8610573 | -0.7773632 | -0.1978809 | -0.1524406 | -1.146984 | -1.589464 | -1.104466 | -1.755269 | -1.280006 | -1.719984 | -0.8499079 | -0.7226078 | -0.1213203 | -7.710153 | 0.188158
4 | 0.7665137 | -0.19227 | -0.03876016 | 0.1368598 | -0.03740962 | -0.1822735 | -0.1272394 | -0.2714791 | -0.2657968 | -0.3162936 | -0.2486473 | -0.1883255 | -0.1503889 | -0.3507311 | -0.2180445 | -0.1559415 | -0.138933 | -0.1702125 | -0.2538133 | -0.7845311 | -0.1354594
5 | -1.878904 | 0.9769561 | 1.2161 | 0.9773253 | 0.8044105 | 0.7534198 | 0.8665587 | 0.4596767 | 0.5677011 | 0.8334441 | 0.9635018 | 0.7242507 | 0.6783419 | 0.6806418 | 0.5380748 | 0.450321 | 0.6050015 | 0.8787246 | 0.8101152 | -2.378462 | 0.5273201
6 | 0.4472424 | 0.04591143 | 0.08010368 | -0.0249483 | 0.03374844 | -0.1003948 | 0.02726706 | -0.126353 | -0.008881878 | -0.007934654 | 0.002473061 | 0.08913171 | -0.06175922 | 0.006259103 | -0.01557512 | -0.04047881 | -0.02991833 | 0.02513527 | -0.04977957 | 0.1624788 | 0.06448387
7 | 3.167479 | 0.4528856 | 0.5870389 | 0.6027241 | 0.6328005 | 0.6104629 | 0.6191642 | 0.470767 | 0.5574074 | 0.6398878 | 0.5129958 | 0.4709652 | 0.4820468 | 0.5042731 | 0.5072419 | 0.4528939 | 0.5442131 | 0.6268822 | 0.5826958 | 0.5791736 | 0.5927919
8 | 0.1805097 | -0.0240954 | -0.04099423 | 0.006355069 | -0.01578336 | -0.01735123 | -0.02367115 | -0.006157125 | -0.001395042 | -0.01905071 | -0.0294799 | -0.01635065 | -0.02763772 | 0.005754141 | -0.02810173 | 0.01724194 | 0.01723292 | 0.004600053 | 0.01771973 | 0.04532939 | 0.01814344
9 | 0.5010129 | 0.3403075 | 0.3330171 | 0.3120491 | 0.306369 | 0.3173264 | 0.3129989 | 0.3010269 | 0.2934223 | 0.3160727 | 0.310742 | 0.3099294 | 0.309153 | 0.3121271 | 0.3217793 | 0.3238182 | 0.3389216 | 0.3556566 | 0.3347713 | 0.3361216 | 0.2596848
10 | 0 | 0 | 0 | 0 | 0 | 0 | 0 | 0 | 0 | 0 | 0 | 0 | 0 | 0 | 0 | 0 | 0 | 0 | 0 | 0 | 0.08101332
11 | 0.7023297 | 0.8051083 | 0.8090875 | 0.8004301 | 0.790057 | 0.8044492 | 0.8012062 | 0.8021178 | 0.8031725 | 0.8023233 | 0.8182069 | 0.8219239 | 0.8175357 | 0.8191063 | 0.8152449 | 0.8241369 | 0.8209612 | 0.8191136 | 0.8095059 | 0.68014 | 0.7579042
12 | 0.1690173 | -0.02669422 | -0.06690295 | -0.02223865 | -0.04112775 | -0.03637255 | -0.04597038 | -0.003211893 | 0.006102455 | 0.0131563 | -0.03257536 | -0.0255316 | -0.01999198 | -0.01677076 | -0.01403212 | -0.01824817 | -0.01904253 | 0.005828256 | -0.0004238325 | -0.0009380354 | 0.07356714 | ten times!
13 | 1.108645 | 0.767275 | 0.7968923 | 0.7862076 | 0.7600258 | 0.7585446 | 0.7932596 | 0.7937565 | 0.7934052 | 0.7944719 | 0.7792417 | 0.8004764 | 0.7284282 | 0.7538783 | 0.7802831 | 0.7836742 | 0.8205954 | 0.812549 | 0.7747522 | 0.5739852 | 0.7032291 | ten times!
14 | 0.01121027 | 0.01553737 | 0.01214557 | -0.0001778422 | 0.005944643 | 0.01342025 | 0.0006419941 | 0.02332845 | 0.02162013 | 0.01434764 | -0.002408499 | 0.006108498 | 0.04104093 | 0.01824354 | 0.006892776 | 0.03522027 | 0.008176093 | -0.005704528 | 0.02350947 | -0.03474215 | 0.06456777 | ten times!
15 | -0.2054574 | 0.321764 | 0.2859095 | 0.2899413 | 0.3096668 | 0.2964642 | 0.2909597 | 0.2870721 | 0.3242527 | 0.263947 | 0.2981992 | 0.2809075 | 0.3314252 | 0.2965369 | 0.2859857 | 0.2967357 | 0.2677568 | 0.2891479 | 0.3174852 | 0.01055262 | 0.3676469 | ten times!
16 | 0.05815388 | 0.003700979 | 0.002796723 | -0.01357202 | -0.004035903 | -0.008054379 | -0.006657393 | -0.005268524 | -0.01475542 | -0.01671086 | 0.01130786 | -0.006504196 | -0.01833671 | -0.01916071 | 0.0005348544 | -0.01375231 | -0.00999973 | -0.01059736 | -0.0142028 | -0.05579551 | -0.1196558 | ten times!
17 | -0.5981664 | -0.7234496 | -0.72793 | -0.7184472 | -0.715411 | -0.7193903 | -0.7232908 | -0.7245592 | -0.7228567 | -0.7246646 | -0.7288458 | -0.7346497 | -0.7249365 | -0.728399 | -0.7259461 | -0.7282021 | -0.72127 | -0.7255677 | -0.7153812 | -0.6141627 | -0.6888643 | ten times!
Measured harmonics along the axis with local feed down- Aperture 1 - Skew
| position 1 | position 2 | position 3 | position 4 | position 5 | position 6 | position 7 | position 8 | position 9 | position 10 | position 11 | position 12 | position 13 | position 14 | position 15 | position 16 | position 17 | position 18 | position 19 | position 20 | integral
1
2 | -1.672918 | 1.328231 | 1.068527 | 1.20733 | 0.2163512 | -0.02337133 | -0.3195707 | 0.1395258 | -1.203258 | -0.3068208 | -1.062934 | -1.466246 | 1.879669 | 1.103285 | -0.3739755 | 0.9175255 | 1.220672 | 0.2244202 | 0.07874411 | -14.16828 | -0.3060065
3 | -1.112389 | 0.8521408 | -0.05853225 | 0.009543393 | -0.2076052 | -0.3402719 | -0.3667429 | -0.5035413 | 0.07975642 | -0.3573769 | 0.02895194 | 0.3069847 | 0.09053131 | 0.1588207 | -0.776043 | -0.5002954 | -0.0002028713 | -0.02724357 | -0.4408312 | 0.564413 | -0.1102041
4 | -2.525689 | 0.6679481 | 0.3892344 | 0.4271824 | 0.4852897 | 0.147183 | 0.09573781 | 0.3015676 | -0.6403433 | -0.098601 | -0.2233663 | -0.4113393 | 0.269877 | 0.7918343 | 0.1260315 | 0.04861448 | -0.0829951 | 0.01196529 | 0.1861269 | -0.2836382 | 0.04855265
5 | 2.531566 | 0.06206113 | -0.006753281 | -0.01899889 | -0.05137577 | -0.02045302 | 0.005292441 | -0.07371242 | 0.3597115 | 0.1017484 | 0.1773123 | 0.09432793 | 0.05626152 | 0.08403571 | -0.07762999 | -0.08781431 | -0.09276349 | -0.1503579 | -0.0295459 | -0.4068216 | 0.08038153
6 | -0.7603226 | -0.07395448 | -0.1195761 | -0.06266084 | 0.006272518 | -0.05354774 | -0.0198467 | -0.001356713 | -0.1401962 | -0.07670374 | -0.09654146 | -0.09072084 | -0.01620986 | -0.03009769 | -0.004418764 | 0.003260238 | -0.04081889 | -0.1404535 | -0.08807524 | -0.04926456 | -0.09262595
7 | 2.240272 | 0.01903174 | -0.0454862 | -0.02884755 | 0.02144882 | 0.02083719 | -0.02561402 | -0.01529712 | -0.01929538 | -0.0009682224 | 0.01620777 | 0.02479633 | 0.03010561 | -0.03299913 | -0.04796112 | -0.05050306 | -0.01016713 | 0.03495608 | -0.03195888 | -0.02910495 | 0.0670697
8 | -0.1494832 | -0.05527215 | -0.01454872 | 0.01259074 | -0.01368069 | -0.04994183 | -0.00319111 | -0.007525441 | 0.01977134 | 0.003718754 | 0.01390723 | 0.01896345 | -0.01027095 | -0.03525689 | 0.006237091 | -0.02680409 | -0.02285729 | 0.0003412038 | 0.0224435 | -0.02445914 | -0.01720674
9 | -0.1084001 | 0.01913956 | 0.01808947 | 0.01359029 | 0.01693726 | 0.007764398 | -0.003104334 | -0.005008682 | 0.001150752 | 0.03218167 | 0.004710308 | 0.01050254 | -0.03055833 | 0.004058988 | 0.02381574 | -0.02399437 | 0.008827219 | 0.004311143 | -0.02485677 | -0.004044768 | 0.02339177
10 | 0 | 0 | 0 | 0 | 0 | 0 | 0 | 0 | 0 | 0 | 0 | 0 | 0 | 0 | 0 | 0 | 0 | 0 | 0 | 0 | -0.01245623
11 | 0.3118068 | 0.02403591 | 0.02141715 | 0.0420825 | 0.02900496 | 0.03285558 | 0.03540302 | 0.0402024 | 0.03532495 | 0.04197293 | 0.03568517 | 0.03451637 | 0.02720787 | 0.03116143 | 0.02996928 | 0.03998195 | 0.04322025 | 0.03420832 | 0.02880276 | 0.03742905 | 0.04673283 | ten times!
12 | -0.1644944 | -0.181283 | -0.205592 | -0.1898949 | -0.1849615 | -0.2007134 | -0.1923981 | -0.195358 | -0.2095626 | -0.211177 | -0.201175 | -0.1953606 | -0.1737451 | -0.1734723 | -0.1641771 | -0.1382254 | -0.1630973 | -0.2159414 | -0.1828705 | -0.008185768 | -0.1979699 | ten times!
13 | -0.03961893 | 0.03946003 | 0.006775485 | 0.00537339 | 0.01118866 | -0.0005405587 | 0.002508648 | 0.002655313 | 0.004699402 | 0.02830267 | 0.03459335 | 0.0007910392 | -0.06033449 | 0.0287359 | -0.009893212 | -0.03403353 | 0.01941147 | 0.009200908 | -0.0436931 | -0.02081909 | 0.01859057 | ten times!
14 | 0.1391734 | -0.006856087 | 0.008142086 | 0.009293844 | 0.004358157 | -0.001921694 | -0.005739378 | -0.01421418 | -0.04683444 | 0.008358187 | -0.02363687 | -0.01024963 | -0.03051052 | 0.01524855 | -0.002729874 | -0.01626144 | -0.01342271 | -0.008971239 | -0.006168664 | -0.05713273 | -0.006573678 | ten times!
15 | 0.1763675 | 0.09141939 | 0.1068044 | 0.07647267 | 0.07808475 | 0.1037882 | 0.1113878 | 0.1192427 | 0.1344024 | 0.118244 | 0.08228004 | 0.1188799 | 0.1974953 | 0.09965662 | 0.08700592 | 0.130427 | 0.07766412 | 0.06662723 | 0.1276665 | -0.02129254 | 0.03991908 | ten times!
16 | -0.1371363 | -0.05420727 | -0.06258234 | -0.04613558 | -0.04421907 | -0.06638104 | -0.03400013 | -0.03372586 | -0.01860731 | -0.03837741 | -0.03078574 | -0.02498779 | -0.03395841 | -0.0474008 | -0.03449978 | -0.046648 | -0.06112455 | -0.05247083 | -0.02383645 | -0.01303534 | -0.01750395 | ten times!
17 | 0.03313199 | -0.003560533 | -0.008078796 | -0.006075997 | -0.001291315 | -0.002085603 | -0.005788273 | -0.002116367 | -0.004875331 | -0.009924274 | -0.004330361 | 0.005480998 | 0.008294466 | -0.009268396 | -0.01205106 | -0.01527032 | -0.01732607 | -0.01045318 | -0.001147983 | 0.004473528 | -0.004048544 | ten times!
Measured harmonics along the axis with local feed down - Aperture 2 - Normal
| position 1 | position 2 | position 3 | position 4 | position 5 | position 6 | position 7 | position 8 | position 9 | position 10 | position 11 | position 12 | position 13 | position 14 | position 15 | position 16 | position 17 | position 18 | position 19 | position 20 | integral
1
2 | 1.521239 | 0.9011933 | 0.4059709 | -0.3297619 | -0.3507709 | 0.556872 | 0.7706581 | -0.004153465 | 0.6345671 | 0.6380426 | -0.01014868 | -0.06969808 | 0.2742054 | 0.2925196 | 0.152816 | 0.2554328 | 0.5941902 | 0.6663265 | 0.9704133 | -1.582773 | 0.3453107
3 | 39.22399 | -1.034174 | -1.661253 | -1.889863 | -1.027334 | -1.542636 | -1.859542 | -1.901691 | -1.338152 | -1.274674 | -1.59589 | -2.210002 | -1.432016 | -1.762758 | -1.990066 | -1.827138 | -1.646728 | -0.9511908 | -0.6264414 | -10.15709 | -0.5793381
4 | 1.423508 | 0.07110706 | -0.09205199 | 0.07441358 | -0.08655428 | 0.06040859 | 0.2127759 | 0.1460109 | 0.06355088 | 0.2478287 | 0.2117349 | 0.1749742 | 0.1536826 | 0.1576499 | 0.3565359 | 0.1050791 | 0.06131711 | 0.2125772 | 0.1383491 | -0.363031 | 0.1436271
5 | -2.467564 | 0.9431253 | 0.8105518 | 0.7664137 | 0.8260382 | 0.6639757 | 0.7896808 | 0.8758979 | 0.7509435 | 0.6981433 | 0.6901689 | 0.6962185 | 0.4699801 | 0.6349966 | 0.8140827 | 0.7925653 | 0.5935671 | 0.9800798 | 0.6948908 | -2.659875 | 0.4756448
6 | 0.3664831 | -0.02401878 | 0.05960104 | 0.03912005 | 0.01436845 | 0.05308361 | 0.0460985 | -0.02052546 | -0.05351599 | -0.002331456 | 0.1149962 | 0.07116077 | 0.003194148 | 0.04034406 | -0.02681021 | 0.0318946 | -0.0713487 | 0.01795025 | 0.03183977 | 0.02308459 | 0.02888814
7 | 3.191045 | 0.5758067 | 0.6190991 | 0.6699455 | 0.6576221 | 0.6463611 | 0.6519056 | 0.7234483 | 0.6696807 | 0.691501 | 0.6520282 | 0.6587771 | 0.5992176 | 0.672017 | 0.6837144 | 0.6433229 | 0.5991064 | 0.6655358 | 0.6718235 | 0.6599506 | 0.6868756
8 | 0.2224703 | 0.01423192 | -0.01227266 | 0.001298907 | -0.01174421 | -0.025621 | 0.02778712 | 0.008231952 | 0.01715769 | 0.03722349 | -0.00584261 | 0.01181116 | -0.03166177 | -0.01491716 | -0.005670444 | -0.04164255 | -0.0278306 | -0.00632908 | 0.003394795 | -0.0198246 | -0.006832101
9 | 0.4616426 | 0.327423 | 0.3019775 | 0.3066555 | 0.2940161 | 0.2869392 | 0.2935702 | 0.3059463 | 0.2895563 | 0.3053557 | 0.3116764 | 0.3040139 | 0.2875727 | 0.3177524 | 0.2998721 | 0.3033738 | 0.3046996 | 0.2977331 | 0.289444 | 0.3513282 | 0.2537313
10 | 0 | 0 | 0 | 0 | 0 | 0 | 0 | 0 | 0 | 0 | 0 | 0 | 0 | 0 | 0 | 0 | 0 | 0 | 0 | 0 | -0.02464592
11 | 0.6996452 | 0.8024448 | 0.8007025 | 0.8058155 | 0.7969601 | 0.8050794 | 0.8043493 | 0.7999761 | 0.7989661 | 0.7973357 | 0.8049611 | 0.8063925 | 0.8038287 | 0.8099386 | 0.8015338 | 0.8068547 | 0.8100319 | 0.8156547 | 0.8014794 | 0.6776765 | 0.7557936
12 | 0.1027308 | 0.02743374 | -0.001116287 | -0.03107837 | -0.04178179 | -0.03846208 | -0.04075461 | -0.03525107 | -0.03100491 | -0.04475008 | -0.04842407 | -0.03163468 | -0.04269776 | -0.01335087 | -0.04202491 | -0.02742629 | 0.003570297 | -0.006685634 | -0.003585407 | 0.003183267 | -0.04956211 | ten times!
13 | 1.107869 | 0.7419635 | 0.7369385 | 0.7283838 | 0.7181951 | 0.7222665 | 0.7514734 | 0.7309415 | 0.7420705 | 0.7204379 | 0.7549681 | 0.7778708 | 0.7575433 | 0.7672288 | 0.7471959 | 0.745122 | 0.7991906 | 0.7728567 | 0.7633646 | 0.5186176 | 0.6790438 | ten times!
14 | -0.05035405 | -0.01749688 | 0.04079164 | 0.005370241 | 0.003036331 | 0.01354754 | 0.004260968 | 0.009744539 | 0.007533856 | 0.006584803 | 0.002817893 | 0.02402612 | 0.03100593 | 0.01245382 | 0.009565499 | 0.02107994 | 0.00876644 | 0.01602593 | 0.02023688 | 0.01058581 | -0.005788869 | ten times!
15 | -0.2334131 | 0.292193 | 0.3075827 | 0.2693935 | 0.2991132 | 0.3016692 | 0.2953579 | 0.2712372 | 0.2957639 | 0.2858152 | 0.2716947 | 0.2648506 | 0.3103043 | 0.2709946 | 0.2868794 | 0.290383 | 0.2561552 | 0.301851 | 0.3393475 | 0.03634676 | 0.3387622 | ten times!
16 | 0.03007511 | -0.008497242 | -0.01483452 | -0.001646238 | 0.006983749 | 0.005165953 | -0.001474049 | -0.006284783 | -0.005889668 | -0.009438233 | -0.00375531 | -0.02310709 | -0.01162881 | -0.00850812 | 0.005969931 | 0.001351289 | 0.004008783 | -0.005244615 | -0.01750838 | -0.04104713 | 0.03559875 | ten times!
17 | -0.5993686 | -0.7200602 | -0.719988 | -0.7139357 | -0.7099894 | -0.7135497 | -0.7184229 | -0.7156908 | -0.7100024 | -0.7072186 | -0.7167485 | -0.7194029 | -0.7093184 | -0.7150415 | -0.7152179 | -0.7127087 | -0.7145245 | -0.7126396 | -0.7037112 | -0.6149087 | -0.6798586 | ten times!
Measured harmonics along the axis with local feed down - Aperture 2 - Skew
| position 1 | position 2 | position 3 | position 4 | position 5 | position 6 | position 7 | position 8 | position 9 | position 10 | position 11 | position 12 | position 13 | position 14 | position 15 | position 16 | position 17 | position 18 | position 19 | position 20 | integral
1 | 1 | 2 | 3 | 4 | 5 | 6 | 7 | 8 | 9 | 10 | 11 | 12 | 13 | 14 | 15 | 16 | 17 | 18 | 19 | 20
2 | -11.40849 | 0.6773347 | 0.6450625 | 0.3127489 | -0.1483546 | 0.7727791 | 0.009209502 | 0.1676223 | 0.104012 | 0.1369567 | 0.8454893 | 0.155698 | -1.531881 | 0.2705363 | -0.009100866 | -0.06977946 | 0.0849364 | -0.4443062 | -0.3494586 | -0.8848289 | -0.3513477
3 | -2.850856 | 0.6436499 | 0.3660407 | -0.3789086 | 0.2028206 | -0.03846186 | -0.4193713 | -0.5535625 | 0.2660881 | 0.05207727 | 0.0200356 | 0.03703477 | -0.3171147 | -0.5590708 | -0.2642357 | -0.119551 | -0.3337531 | 0.3892527 | -0.07145891 | 2.334909 | -0.06943664
4 | -4.03612 | -0.350373 | -0.1502731 | 0.1852201 | -0.1618671 | -0.04984972 | -0.4891509 | -0.3564907 | -0.1752436 | -0.2672691 | -0.2461134 | -0.7026754 | -0.7508574 | -0.1925128 | -0.282825 | -0.3269068 | -0.5030288 | -0.3093199 | -0.3436283 | -0.09806874 | -0.3833989
5 | 1.906061 | 0.2809351 | 0.1549661 | 0.02209026 | 0.05755968 | -0.00119851 | -0.1286348 | -0.01244558 | 0.1385751 | 0.03553079 | 0.0819938 | -0.03845178 | -0.05257916 | -0.09041633 | 0.01995225 | -0.02093431 | -0.02582738 | 0.2314982 | 0.1973667 | -0.05636512 | 0.1019749
6 | -1.07393 | -0.126231 | -0.1449073 | -0.1369967 | -0.2063833 | -0.1602521 | -0.1622547 | -0.08053278 | -0.1045168 | -0.1614728 | -0.09136837 | -0.1071008 | -0.08511201 | -0.08170421 | -0.1352521 | -0.06826009 | -0.1669873 | -0.1030569 | -0.01770847 | 0.05594664 | -0.1622156
7 | 1.933234 | 0.006426184 | -0.01595956 | -0.03267477 | 0.02252774 | -0.01435012 | -0.03214353 | 0.007115001 | 0.02736309 | -0.02014378 | 0.0348599 | 0.02761153 | -0.04398563 | -0.0616153 | -0.03440065 | 0.008225977 | 0.0005929669 | 0.02256773 | -0.02525179 | -0.01710581 | 0.05879307
8 | -0.2392827 | -0.05145863 | -0.008469101 | -0.03245845 | -0.029153 | -0.01932735 | -0.01075266 | -0.005957101 | -0.003464709 | -0.02804751 | -0.02578947 | -0.0003651142 | -0.01666528 | -0.0377845 | -0.02817216 | -0.04022456 | -0.05391337 | -0.02293044 | 0.01467202 | 0.04236537 | -0.03445296
9 | -0.2070719 | 0.07431107 | 0.0365335 | 0.02311771 | 0.0134377 | -0.02262466 | -0.02466834 | 0.0113571 | 0.01314991 | 0.01765837 | 0.0008931095 | -0.01394514 | -0.02570887 | -0.005641856 | -0.00466035 | -0.0183732 | 0.006319681 | -0.005885987 | 0.004085501 | -0.07160646 | 0.03086851
10 | 0 | 0 | 0 | 0 | 0 | 0 | 0 | 0 | 0 | 0 | 0 | 0 | 0 | 0 | 0 | 0 | 0 | 0 | 0 | 0 | -0.02589006
11 | 0.2897309 | 0.02673199 | 0.02453832 | 0.02167555 | 0.02542465 | 0.02777142 | 0.03343485 | 0.03693981 | 0.04064469 | 0.04158594 | 0.03911836 | 0.03440219 | 0.02683275 | 0.02797916 | 0.03254134 | 0.04914713 | 0.04301603 | 0.03666076 | 0.03299621 | 0.02392935 | 0.04559083
12 | -0.1610387 | -0.1443788 | -0.1948392 | -0.1756822 | -0.1772593 | -0.1410949 | -0.1297142 | -0.1521878 | -0.1340653 | -0.1232953 | -0.101427 | -0.1159117 | -0.1216135 | -0.130522 | -0.1553664 | -0.1464248 | -0.140003 | -0.1611423 | -0.08300517 | 0.01997296 | -0.1651167 | ten times!
13 | -0.1220445 | 0.08121519 | 0.001354815 | -0.003081179 | -0.0009028248 | -0.02451964 | -0.02574232 | -0.01123247 | 0.002700338 | 0.01033111 | 0.01116909 | -0.005117814 | -0.02834307 | -0.01141458 | 0.002380549 | -0.008888052 | -0.004932317 | 0.008234725 | 0.005269082 | -0.1075191 | 0.02860281 | ten times!
14 | 0.1523958 | -0.04313792 | -0.02683211 | -0.02583205 | -0.02905162 | -0.02750446 | -0.03036315 | -0.02312045 | -0.03368014 | -0.05124477 | -0.02770602 | -0.02310688 | -0.0504297 | -0.02030126 | -0.02350283 | -0.03394813 | -0.02461826 | -0.01812493 | -0.03508677 | -0.0380833 | -0.03530943 | ten times!
15 | 0.1695197 | 0.05649086 | 0.1278785 | 0.1086404 | 0.119377 | 0.1336423 | 0.1120375 | 0.1085941 | 0.1086247 | 0.1097396 | 0.1305067 | 0.1591874 | 0.1467498 | 0.1160488 | 0.1055581 | 0.1261607 | 0.07923922 | 0.1075199 | 0.1343875 | 0.1404489 | 0.02551334 | ten times!
16 | -0.1572762 | -0.05423537 | -0.02725345 | -0.03073743 | -0.04000215 | -0.0355678 | -0.0428965 | -0.03639852 | -0.02542621 | -0.02818944 | -0.02630667 | -0.02301539 | -0.01682466 | -0.03900768 | -0.02619388 | -0.02710331 | -0.04702739 | -0.03489813 | 0.003894746 | 0.02127138 | 0.005314745 | ten times!
17 | 0.0394579 | -0.004886619 | -0.002752553 | -0.004506307 | 0.003298464 | 0.003411258 | -0.0041357 | -0.01269138 | -0.01102809 | -0.01406605 | -0.004761509 | 0.001670784 | -0.001138883 | -0.005058076 | -0.00853493 | -0.0102352 | -0.008972182 | -0.005519508 | 0.002997311 | 0.03371498 | -0.002294158 | ten times!
Relative main field module along the axis
| position 1 | position 2 | position 3 | position 4 | position 5 | position 6 | position 7 | position 8 | position 9 | position 10 | position 11 | position 12 | position 13 | position 14 | position 15 | position 16 | position 17 | position 18 | position 19 | position 20 | integral
|  | 0.0006281933 | 2.392912e-05 | -0.0002103768 | -0.000315328 | -0.0001238694 | -0.0002943136 | -0.0002010885 | -0.0001242883 | -0.0001950949 | -7.552544e-05 | 1.206143e-05 | -9.18214e-06 | -1.503636e-05 | -4.751559e-05 | 2.068497e-05 | -4.506647e-05 | 0.0001372608 | 0.0008345559 |  | 596.7253
|  | 0.0008758794 | 8.029062e-05 | -0.0001092275 | -0.0001719164 | -3.536249e-05 | -9.321423e-05 | -0.0002715839 | -0.0002362115 | -0.0002337602 | -0.0001585829 | -0.0002159561 | 4.412782e-05 | -0.0001699334 | -5.710263e-05 | -7.822235e-05 | -4.073626e-05 | 9.230174e-05 | 0.0007792105 |  | 596.6712
Twist Integral Aperture 1
Effective length (m) | 15 | 14.25 | 13.5 | 12.75 | 12 | 11.25 | 10.5 | 9.75 | 9 | 8.25 | 7.5 | 6.75 | 6 | 5.25 | 4.5 | 3.75 | 3 | 2.25 | 1.5 | 0.75
a1 angle (mrad) | -5.65745 | 0.1713 | 0.0328 | 0.5488 | 0.8553 | 0.52805 | 0.2363 | 0.24755 | -0.2662 | -0.34645 | 0.4113 | 0.7363 | 0.59905 | 0.56205 | 0.45555 | -0.1267 | 0.07255 | 0.2768 | 0.25855 | 0
Twist (m2 mrad) | -42.430875 | 2.441025 | 0.4428 | 6.9972 | 10.2636 | 5.9405625 | 2.48115 | 2.4136125 | -2.3958 | -2.8582125 | 3.08475 | 4.970025 | 3.5943 | 2.9507625 | 2.049975 | -0.475125 | 0.21765 | 0.6228 | 0.387825 | 0
Twist Integral (I0) (m2 rad) | 0.0005235187
Twist Integral Aperture 2
Effective length (m) | 15 | 14.25 | 13.5 | 12.75 | 12 | 11.25 | 10.5 | 9.75 | 9 | 8.25 | 7.5 | 6.75 | 6 | 5.25 | 4.5 | 3.75 | 3 | 2.25 | 1.5 | 0.75
a1 angle (mrad) | -2.7997 | 0.9958 | 0.2318 | 0.68105 | 0.73255 | 0.6673 | 0.4878 | 0.1253 | -0.09145 | -0.13645 | 0.5683 | 0.8113 | 0.6528 | 0.6303 | 0.5488 | 0.15355 | 0.4938 | 0.64005 | 1.0553 | 1.0343
Twist (m2 mrad) | -20.99775 | 14.19015 | 3.1293 | 8.6833875 | 8.7906 | 7.507125 | 5.1219 | 1.221675 | -0.82305 | -1.1257125 | 4.26225 | 5.476275 | 3.9168 | 3.309075 | 2.4696 | 0.5758125 | 1.4814 | 1.4401125 | 1.58295 | 0.3878625
Twist Integral (I0) (m2 rad) | 0.03794982

## MTF
Straight part | [21 empty] | Integral
Aperture 1 | [10 empty] | Aperture 2 | [10 empty] | Aperture 1 | [9 empty] | Aperture 2
b2 | b3 | b4 | b5 | b7 | a1 | a2 | a3 | a4 | Coil pos. | TF | b2 | b3 | b4 | b5 | b7 | a1 | a2 | a3 | a4 | Coil pos. | TF | b2 | b3 | b4 | b5 | b7 | a1 | a2 | a3 | a4 | Mag len | b2 | b3 | b4 | b5 | b7 | a1 | a2 | a3 | a4 | Mag len
-0.362241 | -0.7716787 | -0.1958891 | 0.7477877 | 0.5352373 | -9.429091e-05 | 0.3040818 | -0.09852481 | 0.05315669 | 17.67772 | 0.5967253 | 0.3850061 | -1.564772 | 0.09974524 | 0.7226244 | 0.6403573 | 0.0006437599 | 0.1758653 | -0.05399022 | -0.380231 | 14.678 | 0.5966712 | -0.534933 | 0.188158 | -0.1354594 | 0.5273201 | 0.5927919 | #VALUE! | -0.3060065 | -0.1102041 | 0.04855265 | 14402.6 | 0.3453107 | -0.5793381 | 0.1436271 | 0.4756448 | 0.6868756 | 0 | -0.3513477 | -0.06943664 | -0.3833989 | 14404
Shims
Aperture 1 | [7 empty] | Aperture 2
Upper |  |  |  | Lower |  |  |  | Upper |  |  |  | Lower
Inner layer |  | Outer layer |  | Inner layer |  | Outer layer |  | Inner layer |  | Outer layer |  | Inner layer |  | Outer layer
Side | Central | Side | Central | Side | Central | Side | Central | Side | Central | Side | Central | Side | Central | Side | Central
0.14 | 0.14 | 0.97 | 0.97 | 0.14 | 0.14 | 0.97 | 0.97 | 0.14 | 0.14 | 0.97 | 0.97 | 0.14 | 0.14 | 0.97 | 0.97