## Deckblatt
| LHC - Projekt - CERN |  | Auftrag-Nr. / Order-No.: | N.911004
Magnetfeldmessung Collared Coil / Magnetic Field Measuring Collared Coil
Internes Ablage-Register/ Internal registration: | 'file:///tmp/in/input.xls'#$Deckblatt |  | Dok.-Nr./ Doc.ID-No.: | CF0053_0__N-3093C
Seite / Page:
BBP-SPA code: |  | --- | Datum / Date of report: | 2003-10-30
Beginn der Messung / start of measuring: |  | TT.10.JJ | Collared Coil-Nr. / collared coil-no.: | HCMB__A001-03000093_cc
Ende der Messung / end of measuring: |  | TT.10.JJ
ITP: |  | 11 | Status / status:
Spezifikations Nr. / Spezification No.: |  | LHC-MMS/98-198 Rev. 2.0, Annex B 18
Messgeräte / equipment: |  | Dipole Mole 15
| Prüfer / Tester |  | Prüfaufsicht / Supervisor | Freigabe / Approval
Name /Name | Ortega |  | Zehner | Zehner
Firma / Company | BNM |  | BNN | BNN
Datum / Date | 2003-10-30 |  | 2003-10-31 | 2003-10-31
Unterschrift / Signature
CERN-Freigabe: | via E-Mail vom:
CERN release: | via e-mail dated:
Dieses Schriftstück unterliegt samt seinem Inhalt dem Schutz des Urheberrechts sowie der Pflicht zur vertraulichen Behandlung und darf nur mit ausdrücklicher Genehmigung von BNN GmbH genutzt, vervielfältigt, Dritten zugänglich gemacht oder in anderer Weise verwendet werden. Ist BNN GmbH nicht Urheber (Ersteller) des Schriftstücks, so kann die Zustimmung im Rahmen des mit BNN GmbH bestehenden Vertrages auch vom Urheber erteilt werden.

## Alarm sheet
File name | HCMB__A001-03000093_cc.xls
Component ID | HCMB__A001 |  |  |  | Serial Number | 3000093
Date of test Ap 1 | 2003-10-30 |  |  |  | Date of test Ap 2 | 2003-10-30
| Aperture 1 |  |  |  |  | Aperture 2
Magnetic length | status ok |  |  |  | Magnetic length | status ok
| Average straight | Variation straight | Heads CS | Heads NCS |  | Average straight | Variation straight | Heads CS | Heads NCS
| positions 2 to 19 | positions 2 to 19 | position 1 | position 20 |  | positions 2 to 19 | positions 2 to 19 | position 1 | position 20
Main field | status ok | status ok | status ok | status ok | Main field | status ok | status ok | status ok | status ok
Angle |  | status ok | status ok | status ok | Angle |  | status ok | status ok | status ok
b2 | status ok | status ok | status ok | status ok | b2 | status ok | status ok | status ok | status ok
b3 | status ok | status ok | status ok | status ok | b3 | status ok | status ok | status ok | status ok
b4 | status ok | status ok | status ok | status ok | b4 | status ok | status ok | status ok | status ok
b5 | status ok | status ok | status ok | status ok | b5 | status ok | status ok | status ok | status ok
b6 | status ok | status ok | status ok | status ok | b6 | status ok | status ok | status ok | status ok
b7 | status ok | status ok | status ok | status ok | b7 | status ok | yellow alarm | status ok | status ok
b8 | status ok | status ok | status ok | status ok | b8 | status ok | status ok | status ok | status ok
b9 | status ok | status ok | yellow alarm | status ok | b9 | status ok | status ok | yellow alarm | status ok
b10 | status ok | status ok | status ok | status ok | b10 | status ok | status ok | status ok | status ok
b11 | status ok | status ok | status ok | status ok | b11 | status ok | status ok | status ok | status ok
b12 | status ok | status ok | status ok | status ok | b12 | status ok | status ok | status ok | status ok
b13 | status ok | status ok | status ok | status ok | b13 | status ok | status ok | status ok | status ok
b14 | status ok | status ok | status ok | status ok | b14 | status ok | status ok | status ok | status ok
b15 | status ok | status ok | status ok | status ok | b15 | status ok | status ok | status ok | status ok
a2 | status ok | status ok | status ok | status ok | a2 | status ok | status ok | status ok | status ok
a3 | status ok | status ok | status ok | status ok | a3 | status ok | status ok | status ok | status ok
a4 | status ok | status ok | status ok | status ok | a4 | status ok | status ok | status ok | status ok
a5 | status ok | status ok | status ok | status ok | a5 | status ok | status ok | status ok | status ok
a6 | status ok | status ok | status ok | status ok | a6 | status ok | status ok | status ok | status ok
a7 | status ok | status ok | status ok | status ok | a7 | status ok | status ok | status ok | status ok
a8 | status ok | status ok | status ok | status ok | a8 | status ok | status ok | status ok | status ok
a9 | status ok | status ok | status ok | yellow alarm | a9 | status ok | status ok | status ok | status ok
a10 | status ok | status ok | status ok | status ok | a10 | status ok | status ok | status ok | status ok
a11 | status ok | status ok | status ok | status ok | a11 | status ok | status ok | status ok | status ok
a12 | status ok | status ok | status ok | status ok | a12 | status ok | status ok | status ok | status ok
a13 | status ok | status ok | status ok | status ok | a13 | status ok | status ok | status ok | status ok
a14 | status ok | status ok | status ok | status ok | a14 | status ok | status ok | status ok | status ok
a15 | status ok | status ok | status ok | status ok | a15 | status ok | status ok | status ok | status ok
Coil Positioning | status ok |  |  |  | Coil Positioning | status ok
Field Colinearity

## Original data
File name |  | HCMB__A001-03000093_cc.xls
Component ID |  | HCMB__A001 |  |  | Serial Number |  |  | 3000093 | [11 empty] | Signs
Ref. Test Proced. |  | CERN IT 2708/LHC/LHC Rev 1.1 Annex b.18 | [16 empty] | b even | 1
Firm Name |  | Noell | [9 empty] | File name for aperture 1 |  |  | 3093_cct1 |  |  |  | a odd | 1
Test Type |  | Magnetic Measures |  |  | ITP number |  |  | 21 |  |  |  | File name for aperture 2 |  |  | 3093_cct2 |  |  |  | a even | 1
Test Operator |  | Ortega |  |  | Test Controller
Aperture 1 | [11 empty] | Aperture 2
Date of test |  | 2003-10-30 |  |  | Time of test |  |  | 16:58 |  |  |  | Date of test |  | 2003-10-30 |  |  | Time of test |  |  | 16:59
Mole name |  | Dipole 2 | [9 empty] | Mole name |  | Dipole 3 | [5 empty] | 2003-05-02
Coil length (m) |  | 0.7499 |  |  | Coil temperature |  |  | 24 |  |  |  | Coil length (m) |  | 0.7499 |  |  | Coil temperature |  |  | 24
Excitation current (A) |  | 10 |  |  | Analysis tools |  |  | dri,rot,nor,cel,fdw |  |  |  | Excitation current (A) |  | 10 |  |  | Analysis tools |  |  | dri,rot,nor,cel,fdw
N. points |  | 20 |  |  | N. measure |  |  | 6 (3+,3-) |  |  |  | N. points |  | 20 |  |  | N. measure |  |  | 6 (3+,3-)
Rotation speed |  | 0.62 |  |  | I. Gain |  |  | 50/500 |  |  |  | Rotation speed |  | 0.61 |  |  | I. Gain |  |  | 50/500
Dx average |  | 9.425976e-05 |  |  | Dy average |  |  | 0.0007795555 |  |  |  | Dx average |  | 0.0002058806 |  |  | Dy average |  |  | 0.0006304809
Magnetic length |  | 14.419999 |  |  | Tranfs. Function (mT/KA) |  |  | 595.9274 |  |  |  | Magnetic length |  | 14.42137 |  |  | Tranfs. Function (mT/KA) |  |  | 595.852
Phase |  | -14.393 |  |  | Integral field (T.m) |  |  | 85.79625 |  |  |  | Phase |  | -33.49498 |  |  | Integral field (T.m) |  |  | 85.75135
File | Aperture 1 - Collared coils | [19 empty] | Integrals | File | Aperture 2 - Collared coils | [19 empty] | Integrals
C1 (T) | 3.489721 | 5.965725 | 5.95872 | 5.959425 | 5.958053 | 5.959759 | 5.95837 | 5.958568 | 5.959435 | 5.959102 | 5.958657 | 5.958765 | 5.958527 | 5.958586 | 5.958205 | 5.957887 | 5.958507 | 5.958215 | 5.96243 | 3.653614 | 85.79625 | C1 (T) | 3.427261 | 5.963549 | 5.957655 | 5.958859 | 5.957246 | 5.958631 | 5.957665 | 5.957878 | 5.958431 | 5.958 | 5.957899 | 5.958283 | 5.957791 | 5.957428 | 5.957523 | 5.957863 | 5.958247 | 5.957933 | 5.96248 | 3.670444 | 85.75135
Angle (mrad) | 3.765874 | -0.815377 | -0.466676 | -0.245808 | -0.278007 | -0.140563 | 0.662771 | 0.755868 | 0.56113 | -0.022925 | -0.541821 | -0.289286 | 0.193697 | 0.131558 | -0.010031 | -0.442914 | -0.560248 | -0.415131 | 0.127251 | -0.665443 | -14.393 | Angle (mrad) | 3.570215 | -0.659802 | -0.437517 | -0.328124 | -0.411041 | -0.104809 | 0.49334 | 0.578682 | 0.482318 | -0.078481 | -0.514183 | -0.268963 | 0.258631 | 0.070661 | -0.022578 | -0.1226 | -0.412771 | -0.124064 | 0.106309 | -0.905861 | -33.49498
Multipoles | Position 1 | Position 2 | Position 3 | Position 4 | Position 5 | Position 6 | Position 7 | Position 8 | Position 9 | Position 10 | Position 11 | Position 12 | Position 13 | Position 14 | Position 15 | Position 16 | Position 17 | Position 18 | Position 19 | Position 20 |  | Multipoles | Position 1 | Position 2 | Position 3 | Position 4 | Position 5 | Position 6 | Position 7 | Position 8 | Position 9 | Position 10 | Position 11 | Position 12 | Position 13 | Position 14 | Position 15 | Position 16 | Position 17 | Position 18 | Position 19 | Position 20
b1 | 10000 | 10000 | 10000 | 10000 | 10000 | 10000 | 10000 | 10000 | 10000 | 10000 | 10000 | 10000 | 10000 | 10000 | 10000 | 10000 | 10000 | 10000 | 10000 | 10000 | 10000 | b1 | 10000 | 10000 | 10000 | 10000 | 10000 | 10000 | 10000 | 10000 | 10000 | 10000 | 10000 | 10000 | 10000 | 10000 | 10000 | 10000 | 10000 | 10000 | 10000 | 10000 | 10000
b2 | -2.232376 | -0.2283746 | -0.2302264 | 0.05270927 | 0.04950019 | 0.7779286 | 0.1261777 | -0.2143964 | 0.4442255 | 1.013572 | 0.2973905 | 0.2810182 | 0.4762378 | 0.4565737 | 0.3872277 | 0.102398 | 1.039649 | 0.4850975 | -0.1176356 | 0.02114845 | 0.203355 | b2 | 1.176519 | -0.4068236 | -0.1473269 | -0.5489251 | -0.1091702 | 0.11587 | -0.3244113 | 0.8345742 | 0.02990218 | 0.01843345 | 0.6010564 | 0.1765279 | -0.5408221 | -0.1188389 | 0.4424481 | -0.0418216 | -0.05921484 | -0.6123705 | -0.1211794 | 0.8357434 | 0.01974686
b3 | 32.99029 | -3.110219 | -2.664451 | -3.023161 | -1.850874 | -3.662084 | -2.713239 | -2.609685 | -2.489361 | -2.272221 | -4.070836 | -3.344398 | -3.028167 | -5.145054 | -4.58651 | -3.754809 | -2.854901 | -2.637668 | -1.90798 | -2.128209 | -1.964312 | b3 | 34.94703 | -3.54894 | -3.147564 | -3.444095 | -3.126488 | -4.028841 | -3.525603 | -4.712339 | -2.96227 | -2.686262 | -4.176429 | -3.530938 | -3.108281 | -4.733117 | -4.13316 | -3.870351 | -2.811099 | -3.493532 | -2.030497 | -2.048462 | -2.304738
b4 | -2.308552 | -0.05810008 | 0.03447808 | 0.0370715 | 0.2407445 | 0.1562882 | -0.04602039 | -0.09156208 | 0.05556348 | 0.2361592 | -0.174488 | 0.02154352 | -0.05249402 | -0.03120439 | -0.1388782 | -0.07262765 | 0.4240779 | 0.1720669 | 0.0966166 | 0.1497205 | -0.02348079 | b4 | -1.22518 | -0.0817462 | -0.2128399 | -0.2784618 | -0.1628664 | -0.01515307 | -0.1587004 | 0.1682769 | -0.1832252 | -0.2107552 | -0.1751404 | -0.144201 | -0.07725318 | -0.3223863 | -0.02761283 | -0.0629467 | -0.1746795 | -0.4370643 | -0.187084 | -0.5332602 | -0.1968072
b5 | -6.926457 | -0.8778753 | -0.9079795 | -0.5676907 | -0.6145494 | -0.2818943 | -0.4067773 | -0.403395 | -0.4112444 | -0.4633167 | -0.03113447 | -0.379138 | -0.4612375 | -0.4678226 | -0.4183717 | -0.7574182 | -0.5328577 | -0.4933226 | -0.645454 | -3.949135 | -0.8125038 | b5 | -6.466471 | -0.9844566 | -0.9239588 | -0.702028 | -0.5796715 | -0.6214222 | -0.5193978 | -0.5211297 | -0.6081692 | -0.5538348 | -0.125194 | -0.4224446 | -0.5653956 | -0.4946021 | -0.6624361 | -0.64691 | -0.7694662 | -0.6920357 | -0.6822302 | -4.044512 | -0.9007187
b6 | -0.4392571 | 0.1083784 | 0.02765003 | 0.08165738 | 0.01805507 | -0.04987708 | 0.07844372 | 0.01566307 | 0.02434079 | -0.08814787 | 0.075704 | -0.02669398 | 0.01428612 | 0.0181297 | 0.01021319 | 0.1724079 | 0.01402403 | 0.104642 | 0.1125142 | 0.1057616 | 0.02703907 | b6 | -0.2432431 | 0.05828885 | -0.06261433 | -0.05886626 | -0.1000269 | -0.1605112 | -0.04569802 | -0.1516919 | -0.0814604 | -0.09001558 | -0.1346342 | -0.02080668 | -0.1233671 | -0.1049845 | -0.1319868 | -0.01481953 | 0.02259376 | -0.04749151 | -0.1419014 | -0.1005199 | -0.08294071
b7 | 2.59914 | 0.9608553 | 1.023999 | 1.16623 | 1.164084 | 1.224482 | 1.205499 | 1.162548 | 1.209545 | 1.221799 | 1.245054 | 1.170778 | 1.152142 | 1.141524 | 1.142438 | 1.211015 | 1.145972 | 1.180745 | 1.110052 | 0.8791802 | 1.192764 | b7 | 2.711111 | 0.8817009 | 0.9750961 | 1.103164 | 1.124034 | 1.148105 | 1.097823 | 1.174023 | 1.132197 | 1.107463 | 1.140131 | 1.132491 | 1.116295 | 1.13161 | 1.111725 | 1.111112 | 1.076851 | 1.164726 | 1.108988 | 0.8583532 | 1.142474
b8 | -0.05123551 | 0.05330237 | 0.0231066 | 0.03302535 | 0.02436951 | 0.01700362 | 0.01539691 | 0.0009872515 | 0.05122529 | 0.05112534 | 0.008803847 | 0.01324771 | 0.001594486 | -0.001521925 | 0.01364953 | 0.01528954 | 0.08768799 | 0.09145177 | 0.06547283 | 0.007881233 | 0.02813209 | b8 | -0.06206795 | 0.06809315 | 0.006356319 | -0.009688529 | -0.01058709 | -0.04224884 | -0.04832987 | 0.001813181 | 0.02056866 | -0.00112782 | -0.008783419 | -0.006361084 | -0.03617514 | 0.001513104 | 0.02051675 | 0.02060717 | 0.01007018 | 0.02913128 | 0.007827404 | -0.01710856 | -0.001197226
b9 | 0.2792082 | 0.4685427 | 0.4671582 | 0.4755842 | 0.4879705 | 0.4521451 | 0.4809566 | 0.4633726 | 0.4619943 | 0.4823381 | 0.4601658 | 0.4591828 | 0.476324 | 0.4606779 | 0.4520969 | 0.4762021 | 0.4802396 | 0.4867448 | 0.4801052 | 0.4191856 | 0.4631727 | b9 | 0.3490934 | 0.4769585 | 0.4774038 | 0.4665401 | 0.4767195 | 0.465659 | 0.4807826 | 0.455881 | 0.4696525 | 0.4709519 | 0.4527998 | 0.456073 | 0.4817594 | 0.4768166 | 0.4662279 | 0.4881771 | 0.4713121 | 0.4963739 | 0.4877401 | 0.4204531 | 0.4678
b10 | 0.01825988 | 0.03401295 | -0.03636006 | 0.004232007 | 0.001254415 | -0.03462001 | -0.04042297 | -0.005028889 | -0.004938337 | -0.02352594 | -0.04337549 | -0.0186862 | -0.02290956 | -0.009221773 | -0.01810751 | 0.01838522 | 0.08241892 | 0.07753305 | 0.0416625 | -0.02127874 | 0 | b10 | 0.03001534 | 0.04113276 | -0.04145799 | -0.01599646 | 0.0003660203 | -0.0246285 | -0.03222296 | 0.0074925 | 0.01223922 | -0.0005627472 | -0.03896154 | -0.01468983 | -0.03102503 | 0.007974084 | 0.0229598 | 0.03307966 | 0.02703257 | 0.02788595 | -0.004174085 | 0.01015733 | 0
b11 | 0.5969457 | 0.7258319 | 0.7291343 | 0.7357698 | 0.7275461 | 0.7370952 | 0.7307138 | 0.7369721 | 0.7370806 | 0.7281957 | 0.7428293 | 0.7342312 | 0.7364428 | 0.7465044 | 0.7444133 | 0.7317394 | 0.7282718 | 0.7273414 | 0.7267903 | 0.6444114 | 0.7266928 | b11 | 0.5939409 | 0.7382887 | 0.7365966 | 0.7415606 | 0.7397491 | 0.7429497 | 0.7398643 | 0.7446323 | 0.7439282 | 0.7361563 | 0.7487684 | 0.7411098 | 0.7396769 | 0.7445419 | 0.7424872 | 0.7415657 | 0.7333778 | 0.7384882 | 0.735208 | 0.644044 | 0.7330087
b12 | 0.01026161 | 0.005241818 | -0.004709234 | 0.002122425 | 0.0007785065 | -0.002730726 | -0.000136835 | 0.002108851 | 0.003110718 | -0.002721864 | 0.001702474 | -0.001509947 | 0.0001471776 | 0.0003629854 | 0.0007291418 | 0.00560933 | 0.01136497 | 0.009462005 | 0.006191745 | -0.004240632 | 0.002111431 | b12 | 0.006424645 | 0.007220526 | -0.0004143478 | 0.0019633 | 0.003004235 | -0.002404851 | -0.0008353912 | 0.001614747 | 0.005166867 | 0.002908148 | 0.0003934098 | 0.0016876 | -0.005357292 | 0.004675808 | 0.00483716 | 0.004133697 | 0.005384087 | 0.005440125 | 0.003363579 | 0.004053219 | 0.002552138
b13 | 0.07833331 | 0.06758057 | 0.06695809 | 0.06135107 | 0.06263754 | 0.06192312 | 0.06190665 | 0.06491621 | 0.06513101 | 0.06344871 | 0.06135366 | 0.06027332 | 0.06495225 | 0.06279309 | 0.06016878 | 0.06227232 | 0.06090092 | 0.06403825 | 0.06578466 | 0.04734657 | 0.0631968 | b13 | 0.08465792 | 0.06981309 | 0.06961296 | 0.06772664 | 0.06786752 | 0.06639226 | 0.06266639 | 0.06623453 | 0.06635335 | 0.06515769 | 0.06555664 | 0.06651039 | 0.06649275 | 0.0643861 | 0.06586615 | 0.06502169 | 0.06659955 | 0.06936456 | 0.06806312 | 0.04935409 | 0.06663398
b14 | 0.001657965 | -0.002659269 | -0.006876785 | -0.002830528 | -0.004016882 | -0.005517446 | -0.005272182 | -0.003569738 | -0.003960786 | -0.004238303 | -0.004451585 | -0.004344405 | -0.004885417 | -0.003829757 | -0.005212603 | -0.002029208 | 0.001221232 | 0.001606692 | -0.001330639 | -0.004729503 | -0.003340077 | b14 | 0.002494124 | -0.001217852 | -0.005744408 | -0.003802248 | -0.004127596 | -0.005145215 | -0.004501929 | -0.00190277 | -0.001330508 | -0.002209658 | -0.004069058 | -0.003689926 | -0.004817604 | -0.001243429 | -0.001173869 | -0.002047016 | -0.00169808 | -0.001112974 | -0.0030172 | -0.002786977 | -0.002768575
b15 | -0.007695393 | 0.03871922 | 0.03573752 | 0.03432235 | 0.033293 | 0.03332681 | 0.03214161 | 0.03108798 | 0.0322883 | 0.032327 | 0.03083518 | 0.03082497 | 0.03370223 | 0.03578331 | 0.03607535 | 0.03323798 | 0.03673152 | 0.03681315 | 0.03330442 | 0.0332004 | 0.03262759 | b15 | -0.008807495 | 0.03371048 | 0.02855358 | 0.02693432 | 0.02907219 | 0.02948704 | 0.02835086 | 0.02562764 | 0.0267401 | 0.02796313 | 0.0262594 | 0.02610435 | 0.02697801 | 0.02982373 | 0.02901486 | 0.02737319 | 0.02720986 | 0.02525134 | 0.02426213 | 0.02406987 | 0.02649555
b16 | [21 empty] | b16
b17 | [21 empty] | b17
a1 | 37.65892 | -8.15377 | -4.666762 | -2.458084 | -2.780074 | -1.405629 | 6.62771 | 7.558681 | 5.611299 | -0.2292453 | -5.418208 | -2.892856 | 1.936967 | 1.315579 | -0.1003134 | -4.429145 | -5.602481 | -4.151307 | 1.27251 | -6.654426 | 0 | a1 | 35.7023 | -6.598019 | -4.375175 | -3.281244 | -4.110411 | -1.048091 | 4.9334 | 5.786825 | 4.823176 | -0.7848122 | -5.141833 | -2.689626 | 2.58631 | 0.7066142 | -0.2257832 | -1.225996 | -4.127707 | -1.240641 | 1.063091 | -9.058616 | 0
a2 | 16.71417 | -0.4544245 | 1.483312 | 0.579011 | 1.485753 | 0.3112855 | 0.9550084 | -0.193105 | 0.5079907 | 1.17209 | 0.8341259 | -0.1837465 | 0.6934826 | 0.4882893 | 0.5801478 | -0.6389513 | 0.001592881 | 0.6555111 | 0.751035 | -4.875294 | 0.8242944 | a2 | 15.97801 | -0.5082121 | 0.4109193 | 1.11303 | 0.6388678 | -0.0831819 | -0.175527 | 0.5416864 | -0.1113758 | -0.8028759 | -0.1883497 | 0.2428808 | 0.01402456 | -0.2887265 | -0.472211 | -1.165801 | -1.115733 | -1.037215 | -0.4108317 | -1.206139 | 0.2630259
a3 | 0.57009 | 1.034507 | 1.554481 | 1.483434 | 0.9811969 | 1.074445 | 1.189821 | 0.9726103 | 1.384838 | 1.133285 | 0.9553586 | 1.246249 | 1.345218 | 0.9999821 | 1.000091 | 1.41703 | 1.260786 | 1.448254 | 0.9999926 | -0.579251 | 1.117785 | a3 | -1.312567 | 1.811874 | 1.091152 | 1.492409 | 1.451794 | 1.270237 | 1.018804 | 0.9594987 | 1.590937 | 1.013222 | 1.336855 | 1.126734 | 1.035819 | 1.298536 | 1.054456 | 1.266872 | 1.431277 | 1.376048 | 1.117454 | 0.8358261 | 1.172645
a4 | 1.979539 | -0.3180113 | -0.4976304 | -0.104714 | -0.4196004 | -0.3005722 | -0.276743 | 0.08837782 | -0.1807408 | -0.3034793 | 0.05816924 | 0.6488647 | 0.03157245 | -0.2160827 | -0.1437981 | 0.311858 | -0.1689522 | -0.01129753 | 0.05553714 | 0.2316234 | -0.02324856 | a4 | 2.108643 | 0.07446171 | -0.1050605 | 0.1429736 | 0.5041236 | 0.4107342 | 0.07349756 | 0.3913613 | 0.4699088 | 0.8586116 | 0.9990854 | 0.696398 | 0.4612858 | 0.4482904 | 0.3704482 | 0.5957684 | 0.4954329 | 0.6730496 | 0.3920005 | 0.331389 | 0.4881899
a5 | 2.413456 | 0.2325387 | 0.1317858 | 0.1832653 | 0.1189662 | 0.1750228 | 0.07909328 | 0.09690916 | 0.2608173 | 0.5014465 | 0.2831918 | 0.07715959 | 0.0704317 | 0.3122759 | 0.3828048 | 0.2260581 | 0.1980171 | 0.1270721 | 0.2621932 | 0.2877636 | 0.2765179 | a5 | 2.125268 | 0.2308895 | 0.1202226 | 0.4009472 | 0.5066916 | 0.4420923 | 0.1051423 | 0.06402248 | 0.2574105 | 0.2420177 | 0.3738045 | 0.1116299 | -0.03091645 | 0.3557493 | 0.2149193 | 0.3036813 | 0.07335979 | 0.08807967 | 0.2944449 | -0.06013815 | 0.2782301
a6 | 0.3705596 | 0.104413 | 0.01799233 | 0.008755978 | 0.01066908 | -0.0297696 | -0.06279694 | 0.01898108 | -0.05191259 | 0.0595844 | 0.1347463 | 0.05396729 | -0.05950747 | -0.09699972 | 0.05601952 | 0.06151579 | -0.005225601 | 0.02629238 | 0.08795069 | -0.2163581 | 0.02183149 | a6 | 0.4838087 | -0.08405084 | -0.08020842 | -0.02848219 | -0.02928412 | 0.04992517 | 0.04702202 | 0.0840871 | 0.07626745 | 0.08225623 | 0.1187247 | 0.02308227 | -0.06729322 | 0.002964684 | 0.001748259 | -0.01428848 | -0.055534 | -0.01285343 | 0.004255252 | -0.1025648 | 0.01736981
a7 | 1.416344 | -0.0687483 | -0.0350196 | -0.03736921 | 0.02019915 | -0.0285697 | 0.01277043 | 0.01710529 | 0.09042158 | 0.1091185 | 0.05314638 | -0.07084496 | -0.004566404 | 0.04215447 | -0.01624517 | 0.0249616 | -0.05491643 | -0.0360408 | -0.0205649 | 0.02245192 | 0.0437536 | a7 | 1.593178 | 0.01003974 | 0.0194121 | 0.008004332 | 0.06028826 | 0.039312 | -0.006464385 | 0.04631899 | 0.1306979 | 0.09770039 | 0.0734512 | 0.01152156 | 0.02239986 | 0.08456303 | 0.02461185 | 0.03556107 | 0.01989695 | 0.07420563 | 0.1232471 | 0.1485616 | 0.09809837
a8 | -0.07815115 | 0.02251237 | 0.0225324 | 0.02452719 | 0.007222371 | -0.01723515 | -0.005218359 | -0.01053736 | -0.005348327 | 0.01367962 | 0.006426339 | -0.01645588 | -0.03853914 | -0.07093599 | -0.01841682 | -0.04142574 | -0.02593641 | -0.02802657 | 0.02863773 | -0.05555552 | -0.01209926 | a8 | 0.07593068 | -0.001260902 | 0.01219754 | 0.03499861 | 0.02377716 | -0.01891038 | 4.354866e-05 | 0.01478593 | 0.02944015 | 0.005682432 | 0.04031785 | -0.00414303 | -0.02811624 | -0.01953799 | -0.03316642 | 0.01939683 | 0.02809686 | 0.0190226 | 0.05045532 | -0.05842199 | 0.009420558
a9 | -0.286128 | -0.007498534 | -0.004666155 | 0.01313344 | -0.04866937 | -0.03919375 | -0.006168764 | -0.003145859 | -0.01578144 | -0.02882668 | -0.02554266 | -0.0237311 | 0.002415276 | -0.01878394 | -0.04235003 | 0.005352531 | -0.02510356 | -0.02443588 | -0.03510161 | -0.130001 | -0.02996785 | a9 | -0.2829021 | 0.01855127 | -0.0008031696 | -0.000740208 | -0.008206036 | 0.005501259 | 0.00651631 | 0.01496345 | 0.01288364 | 0.0007311765 | 0.000692018 | -0.001712068 | 0.01019219 | 0.01551317 | -0.01049634 | 0.03399424 | 0.0258693 | 0.004018675 | -0.001943901 | -0.07061908 | -0.00420414
a10 | 0.04019159 | -0.01326702 | 0.0002752514 | 0.009315085 | -0.001130986 | -0.0009078508 | 0.006458876 | 0.02794052 | 0.01897605 | 0.001901669 | 0.01683766 | 0.05111118 | -0.007687408 | -0.02904001 | -0.02191734 | 0.02319314 | -0.02414401 | -0.01880502 | 0.02464084 | -0.1423613 | 0 | a10 | 0.04866791 | -0.02246164 | -0.003911271 | -0.007732885 | -0.008518903 | -0.03768798 | -0.01283172 | 0.0347156 | 0.02723885 | 0.01317258 | 0.01158607 | 0.01026343 | -0.01104318 | -0.02523756 | -0.02957138 | 0.01394115 | 0.01046619 | 0.04613885 | 0.045117 | -0.1325425 | 0
a11 | 0.1356819 | -0.06425756 | -0.05835466 | -0.05661743 | -0.05578366 | -0.05244851 | -0.04713713 | -0.04063315 | -0.03876398 | -0.03800895 | -0.03835848 | -0.04828013 | -0.03909407 | -0.04928112 | -0.05235787 | -0.05058489 | -0.04951246 | -0.04845754 | -0.04640734 | -0.01212273 | -0.0417914 | a11 | 0.1935192 | -0.01917336 | -0.00886553 | 0.0001240546 | 0.001920163 | 0.006814118 | -0.002176396 | 0.007212571 | 0.0144637 | 0.007916126 | 0.007314999 | -0.002549736 | 0.006745008 | 0.0029862 | -0.002873765 | 0.002961912 | -0.003851486 | 0.009737835 | 0.0157727 | 0.02415202 | 0.008892176
a12 | 0.001735678 | -0.001557641 | -0.00123226 | -0.000557433 | 1.366156e-05 | -0.002535794 | -0.004254932 | -0.001590522 | -0.002425811 | -0.004907368 | -0.002378435 | -0.001761977 | -0.004421433 | -0.007782648 | -0.003859602 | -0.0007264733 | -0.002539859 | -0.002961538 | 0.00419944 | -0.01815788 | -0.002676864 | a12 | 0.003721947 | -0.003278454 | -0.002147276 | -0.0003649776 | -0.002019456 | -0.003421495 | -0.001424527 | 0.005171151 | 0.00273866 | -0.0004242661 | -0.003315309 | -0.001117674 | -0.005668611 | -0.003845323 | -0.008161941 | -0.005645585 | -0.003037874 | 0.00191418 | 0.00130206 | -0.01259695 | -0.001999029
a13 | -0.02779913 | -0.0005345222 | 0.001129909 | -0.0001773476 | -0.002004459 | -0.0005465555 | -0.0006097148 | -0.001011058 | 0.002012629 | 0.001078968 | -0.0001959511 | -0.003529614 | -0.0002436327 | -0.0006773009 | -0.002334798 | -0.003043043 | -0.004819818 | -0.00481915 | -0.003476855 | -0.000667858 | -0.002108924 | a13 | -0.0187599 | 0.005632177 | 0.004364284 | 0.003941588 | 0.006619084 | 0.005812405 | 0.002414513 | 0.003461165 | 0.006835252 | 0.004210415 | 0.003164675 | 0.003664903 | 0.004855205 | 0.005206518 | 0.002875555 | 0.005122974 | 0.003215725 | 0.004140486 | 0.004853503 | 0.003456984 | 0.003737742
a14 | 0.004298781 | -0.01884884 | -0.01825381 | -0.01767056 | -0.01735853 | -0.01771951 | -0.01650885 | -0.01436922 | -0.01646277 | -0.01677341 | -0.0161673 | -0.01491134 | -0.01723609 | -0.01929195 | -0.01774384 | -0.01699771 | -0.01839019 | -0.01823103 | -0.01464027 | -0.01261855 | -0.01629255 | a14 | 0.008503922 | -0.01114498 | -0.01065242 | -0.008581118 | -0.009684894 | -0.01065581 | -0.0117523 | -0.009151557 | -0.007989304 | -0.01000193 | -0.006821055 | -0.009505107 | -0.01177609 | -0.01214938 | -0.01224604 | -0.008749691 | -0.00912732 | -0.008044471 | -0.006956098 | -0.004993432 | -0.00902358
a15 | 0.005866752 | -0.002755671 | -0.008671521 | -0.00362388 | -0.005158107 | -0.007654529 | -0.006973512 | -0.004567703 | -0.003252815 | -0.006836517 | -0.00784371 | -0.005922818 | -0.006578049 | -0.005336934 | -0.006960029 | -0.002446539 | 0.002799592 | 0.00225747 | -0.00114369 | -0.006080824 | -0.004216896 | a15 | 0.002334262 | -0.002357482 | -0.008400156 | -0.006300869 | -0.006306351 | -0.008988691 | -0.008631316 | -0.003735956 | -0.002791026 | -0.00539158 | -0.007066029 | -0.005309792 | -0.009049328 | -0.004443725 | -0.004597776 | -0.002936761 | -0.003246027 | -0.001894089 | -0.004073588 | -0.005281631 | -0.005076695
a16 | [21 empty] | a16
a17 | [21 empty] | a17
Dx (m) | -7.417776e-05 | -8.178263e-05 | 8.429577e-05 | 0 | 0 | 7.929786e-05 | 9.461658e-05 | 1.511411e-05 | 1.365777e-05 | 5.500665e-05 | 0.0001009823 | 5.084167e-05 | 5.179136e-05 | 1.655808e-05 | 3.764077e-05 | -3.880125e-05 | -0.0001954506 | -0.0001834209 | -9.338014e-05 | 4.856148e-05 | 9.425976e-05 | Dx (m) | -0.0001186928 | -9.59983e-05 | 9.555269e-05 | 3.66731e-05 | 0 | 5.712907e-05 | 7.394964e-05 | -1.786291e-05 | -2.915905e-05 | 0 | 8.819503e-05 | 3.377738e-05 | 7.153086e-05 | -1.796733e-05 | -5.28048e-05 | -7.59791e-05 | -6.254463e-05 | -6.556882e-05 | 0 | -1.3429e-05 | 0.0002058806
Dy (m) | -9.76626e-05 | 2.384309e-05 | 0 | -2.214431e-05 | 0 | 0 | 0 | -6.362042e-05 | -4.304855e-05 | 0 | -3.329863e-05 | -0.0001150176 | 2.049812e-05 | 6.721227e-05 | 5.269551e-05 | -5.65762e-05 | 4.316338e-05 | 3.180062e-05 | -6.363044e-05 | 0.0003755664 | 0.0007795555 | Dy (m) | -0.0001006782 | 4.925843e-05 | 1.018342e-05 | 1.77198e-05 | 1.957889e-05 | 8.571615e-05 | 2.970265e-05 | -7.907451e-05 | -6.16837e-05 | -3.043009e-05 | -2.715174e-05 | -2.34247e-05 | 2.474513e-05 | 5.769654e-05 | 6.750914e-05 | -3.164924e-05 | -2.459045e-05 | -0.0001053737 | -0.0001044813 | 0.0003498519 | 0.0006304809
Magnetic length (m) |  | 14.419999 | [19 empty] | Magnetic length (m) |  | 14.42137
Transfer funct. (mT/KA) |  | 595.9274 | [19 empty] | Transfer funct. (mT/KA) |  | 595.852
Coil positioning (mm) |  | 0.01774177 | [19 empty] | Coil positioning (mm) |  | 0.01668735
Current (A) |  | 10 | [19 empty] | Current (A) |  | 10

## Assembly Data
Prog. # cc | Magnet name |  |  | Coil cross-section |  |  | End Spacers
217 | HCMB__A001 | 3000093 |  | 3 |  |  | 3
| COMMENTS: | Yellow alarms on b9 pos. 1 both apertures (6 & 4.6 sigma), in ap. 1 on a9 pos. 20 (5.4 sigma) and in ap. 2 on b7 pos. 2 (4 sigma).
| HOLDING POINT | OK-w | Data at CERN |  | 2003-10-31 | Analysis by |  | V. Remondino | Answer to MMS-LD |  |  | 2003-10-31 | Answer to manufacturer |  |  | 2003-11-03
| Shims-summary | [6 empty] | Shims
| Inner average |  |  | Outer average |  |  |  | Aperture 1 |  |  |  |  | Aperture 2
| Used | Nominal | Differ. | Used | Nominal | Differ. |  | Left |  | Right |  |  | Left |  | Right
| 0.2 | 0.2 | 0 | 0.8 | 0.8 | 0 |  | Outer | Inner | Inner | Outer |  | Outer | Inner | Inner | Outer
[8 empty] | 0.8 | 0.2 | 0.2 | 0.8 | Up | 0.8 | 0.2 | 0.2 | 0.8
[8 empty] | 0.8 | 0.2 | 0.2 | 0.8 | Down | 0.8 | 0.2 | 0.2 | 0.8
Seen from connection side
| Collared coil template - version 20.12.2002 | [8 empty] | Version : |  | cern
1 | Remplir les champs jaunes dans "Assembly Data" et dans "Original Data" | [12 empty] | French
2 | CTRL-g pour charger les fichers des mesures .txt
3 | Sauver le fichier avec un nom different
4 | ALT-F8 et appuyer sur "collared coil analysis" pour analyser les mesures - resultats dans Alarm sheet
1 | Fuellen Sie die gelben Felder in "Assembly Data" und in "Original Data" | [12 empty] | German
2 | CTRL-g um die .txt Messdatensaetze zu laden
3 | Sichern Sie diesen Datensatz mit einem anderen Namen
4 | ALT-F8 und auf "collared coil analysis" druecken, um die Daten zu analysieren => Ergebnis in "Alarm sheet"
1 | Riempire I campi gialli in "Assembly Data" e in "Original Data" | [12 empty] | Italian
2 | CTRL-g per caricare I file .txt delle misure
3 | Salvare il file con un nome diverso
4 | ALT-F8 e premere su "collared coil analysis" per analiszzare le misure - risultati in "Alarm sheet"
1 | Fill in the yellow fields in "Assembly Data" and "Original Data" | [12 empty] | English
2 | CTRL-g to load the .txt files of the measurements
3 | Save the file with a different name
4 | ALT-F8 and press on "collared coil analysis" to analyse the measures - results in Alarm sheet
| Last modif on | by | Modifications:
| 2002-07-10 | E. Todesco | New template with limits for X-section 2
| 2002-10-20 | E. Todesco | Feed-down dx and dy in summary data, pre-stress data canceled (never used)
| 2002-12-01 | J. Beauquis | New upload from new measurement system
| 2002-12-20 | E. Todesco | Correction of the systematic difference betyween old and new system (mag len +0.020 m, main field +2.3 mT/KA)
| 2003-03-05 | E. Todesco | Rounding of the measuring current to one digit in getsetdata (10.005 A becomes 10 A, 8.4999 A becomes 8.5 A)
| 2003-05-25 | E. Todesco | Correction of the caption of figure (/30 dropped), removal of calibration date, removal of check on field colinearity

## Summary Data
File | HCMB__A001-3000093 |  |  | Aperture 1 - Collared coils | [16 empty] | Integrals | File | HCMB__A001-3000093 |  |  | Aperture 2 - Collared coils | [16 empty] | Integrals
C1/i (mT/KA) | 348.9721 | 596.5725 | 595.872 | 595.9425 | 595.8053 | 595.9759 | 595.837 | 595.8568 | 595.9435 | 595.9102 | 595.8657 | 595.8765 | 595.8527 | 595.8586 | 595.8205 | 595.7887 | 595.8507 | 595.8215 | 596.243 | 365.3614 | 85.79625 | C1/i (mT/KA) | 342.7261 | 596.3549 | 595.7655 | 595.8859 | 595.7246 | 595.8631 | 595.7665 | 595.7878 | 595.8431 | 595.8 | 595.7899 | 595.8283 | 595.7791 | 595.7428 | 595.7523 | 595.7863 | 595.8247 | 595.7933 | 596.248 | 367.0444 | 85.75135
Angle (mrad) | 3.765874 | -0.815377 | -0.466676 | -0.245808 | -0.278007 | -0.140563 | 0.662771 | 0.755868 | 0.56113 | -0.022925 | -0.541821 | -0.289286 | 0.193697 | 0.131558 | -0.010031 | -0.442914 | -0.560248 | -0.415131 | 0.127251 | -0.665443 | -14.393 | Angle (mrad) | 3.570215 | -0.659802 | -0.437517 | -0.328124 | -0.411041 | -0.104809 | 0.49334 | 0.578682 | 0.482318 | -0.078481 | -0.514183 | -0.268963 | 0.258631 | 0.070661 | -0.022578 | -0.1226 | -0.412771 | -0.124064 | 0.106309 | -0.905861 | -33.49498
Multipoles | Position 1 | Position 2 | Position 3 | Position 4 | Position 5 | Position 6 | Position 7 | Position 8 | Position 9 | Position 10 | Position 11 | Position 12 | Position 13 | Position 14 | Position 15 | Position 16 | Position 17 | Position 18 | Position 19 | Position 20 | 0 | Multipoles | Position 1 | Position 2 | Position 3 | Position 4 | Position 5 | Position 6 | Position 7 | Position 8 | Position 9 | Position 10 | Position 11 | Position 12 | Position 13 | Position 14 | Position 15 | Position 16 | Position 17 | Position 18 | Position 19 | Position 20 | 0
b1 | 10000 | 10000 | 10000 | 10000 | 10000 | 10000 | 10000 | 10000 | 10000 | 10000 | 10000 | 10000 | 10000 | 10000 | 10000 | 10000 | 10000 | 10000 | 10000 | 10000 | 10000 | b1 | 10000 | 10000 | 10000 | 10000 | 10000 | 10000 | 10000 | 10000 | 10000 | 10000 | 10000 | 10000 | 10000 | 10000 | 10000 | 10000 | 10000 | 10000 | 10000 | 10000 | 10000
b2 | -2.232376 | -0.2283746 | -0.2302264 | 0.05270927 | 0.04950019 | 0.7779286 | 0.1261777 | -0.2143964 | 0.4442255 | 1.013572 | 0.2973905 | 0.2810182 | 0.4762378 | 0.4565737 | 0.3872277 | 0.102398 | 1.039649 | 0.4850975 | -0.1176356 | 0.02114845 | 0.203355 | b2 | 1.176519 | -0.4068236 | -0.1473269 | -0.5489251 | -0.1091702 | 0.11587 | -0.3244113 | 0.8345742 | 0.02990218 | 0.01843345 | 0.6010564 | 0.1765279 | -0.5408221 | -0.1188389 | 0.4424481 | -0.0418216 | -0.05921484 | -0.6123705 | -0.1211794 | 0.8357434 | 0.01974686
b3 | 32.99029 | -3.110219 | -2.664451 | -3.023161 | -1.850874 | -3.662084 | -2.713239 | -2.609685 | -2.489361 | -2.272221 | -4.070836 | -3.344398 | -3.028167 | -5.145054 | -4.58651 | -3.754809 | -2.854901 | -2.637668 | -1.90798 | -2.128209 | -1.964312 | b3 | 34.94703 | -3.54894 | -3.147564 | -3.444095 | -3.126488 | -4.028841 | -3.525603 | -4.712339 | -2.96227 | -2.686262 | -4.176429 | -3.530938 | -3.108281 | -4.733117 | -4.13316 | -3.870351 | -2.811099 | -3.493532 | -2.030497 | -2.048462 | -2.304738
b4 | -2.308552 | -0.05810008 | 0.03447808 | 0.0370715 | 0.2407445 | 0.1562882 | -0.04602039 | -0.09156208 | 0.05556348 | 0.2361592 | -0.174488 | 0.02154352 | -0.05249402 | -0.03120439 | -0.1388782 | -0.07262765 | 0.4240779 | 0.1720669 | 0.0966166 | 0.1497205 | -0.02348079 | b4 | -1.22518 | -0.0817462 | -0.2128399 | -0.2784618 | -0.1628664 | -0.01515307 | -0.1587004 | 0.1682769 | -0.1832252 | -0.2107552 | -0.1751404 | -0.144201 | -0.07725318 | -0.3223863 | -0.02761283 | -0.0629467 | -0.1746795 | -0.4370643 | -0.187084 | -0.5332602 | -0.1968072
b5 | -6.926457 | -0.8778753 | -0.9079795 | -0.5676907 | -0.6145494 | -0.2818943 | -0.4067773 | -0.403395 | -0.4112444 | -0.4633167 | -0.03113447 | -0.379138 | -0.4612375 | -0.4678226 | -0.4183717 | -0.7574182 | -0.5328577 | -0.4933226 | -0.645454 | -3.949135 | -0.8125038 | b5 | -6.466471 | -0.9844566 | -0.9239588 | -0.702028 | -0.5796715 | -0.6214222 | -0.5193978 | -0.5211297 | -0.6081692 | -0.5538348 | -0.125194 | -0.4224446 | -0.5653956 | -0.4946021 | -0.6624361 | -0.64691 | -0.7694662 | -0.6920357 | -0.6822302 | -4.044512 | -0.9007187
b6 | -0.4392571 | 0.1083784 | 0.02765003 | 0.08165738 | 0.01805507 | -0.04987708 | 0.07844372 | 0.01566307 | 0.02434079 | -0.08814787 | 0.075704 | -0.02669398 | 0.01428612 | 0.0181297 | 0.01021319 | 0.1724079 | 0.01402403 | 0.104642 | 0.1125142 | 0.1057616 | 0.02703907 | b6 | -0.2432431 | 0.05828885 | -0.06261433 | -0.05886626 | -0.1000269 | -0.1605112 | -0.04569802 | -0.1516919 | -0.0814604 | -0.09001558 | -0.1346342 | -0.02080668 | -0.1233671 | -0.1049845 | -0.1319868 | -0.01481953 | 0.02259376 | -0.04749151 | -0.1419014 | -0.1005199 | -0.08294071
b7 | 2.59914 | 0.9608553 | 1.023999 | 1.16623 | 1.164084 | 1.224482 | 1.205499 | 1.162548 | 1.209545 | 1.221799 | 1.245054 | 1.170778 | 1.152142 | 1.141524 | 1.142438 | 1.211015 | 1.145972 | 1.180745 | 1.110052 | 0.8791802 | 1.192764 | b7 | 2.711111 | 0.8817009 | 0.9750961 | 1.103164 | 1.124034 | 1.148105 | 1.097823 | 1.174023 | 1.132197 | 1.107463 | 1.140131 | 1.132491 | 1.116295 | 1.13161 | 1.111725 | 1.111112 | 1.076851 | 1.164726 | 1.108988 | 0.8583532 | 1.142474
b8 | -0.05123551 | 0.05330237 | 0.0231066 | 0.03302535 | 0.02436951 | 0.01700362 | 0.01539691 | 0.0009872515 | 0.05122529 | 0.05112534 | 0.008803847 | 0.01324771 | 0.001594486 | -0.001521925 | 0.01364953 | 0.01528954 | 0.08768799 | 0.09145177 | 0.06547283 | 0.007881233 | 0.02813209 | b8 | -0.06206795 | 0.06809315 | 0.006356319 | -0.009688529 | -0.01058709 | -0.04224884 | -0.04832987 | 0.001813181 | 0.02056866 | -0.00112782 | -0.008783419 | -0.006361084 | -0.03617514 | 0.001513104 | 0.02051675 | 0.02060717 | 0.01007018 | 0.02913128 | 0.007827404 | -0.01710856 | -0.001197226
b9 | 0.2792082 | 0.4685427 | 0.4671582 | 0.4755842 | 0.4879705 | 0.4521451 | 0.4809566 | 0.4633726 | 0.4619943 | 0.4823381 | 0.4601658 | 0.4591828 | 0.476324 | 0.4606779 | 0.4520969 | 0.4762021 | 0.4802396 | 0.4867448 | 0.4801052 | 0.4191856 | 0.4631727 | b9 | 0.3490934 | 0.4769585 | 0.4774038 | 0.4665401 | 0.4767195 | 0.465659 | 0.4807826 | 0.455881 | 0.4696525 | 0.4709519 | 0.4527998 | 0.456073 | 0.4817594 | 0.4768166 | 0.4662279 | 0.4881771 | 0.4713121 | 0.4963739 | 0.4877401 | 0.4204531 | 0.4678
b10 | 0.01825988 | 0.03401295 | -0.03636006 | 0.004232007 | 0.001254415 | -0.03462001 | -0.04042297 | -0.005028889 | -0.004938337 | -0.02352594 | -0.04337549 | -0.0186862 | -0.02290956 | -0.009221773 | -0.01810751 | 0.01838522 | 0.08241892 | 0.07753305 | 0.0416625 | -0.02127874 | 0 | b10 | 0.03001534 | 0.04113276 | -0.04145799 | -0.01599646 | 0.0003660203 | -0.0246285 | -0.03222296 | 0.0074925 | 0.01223922 | -0.0005627472 | -0.03896154 | -0.01468983 | -0.03102503 | 0.007974084 | 0.0229598 | 0.03307966 | 0.02703257 | 0.02788595 | -0.004174085 | 0.01015733 | 0
b11 | 0.5969457 | 0.7258319 | 0.7291343 | 0.7357698 | 0.7275461 | 0.7370952 | 0.7307138 | 0.7369721 | 0.7370806 | 0.7281957 | 0.7428293 | 0.7342312 | 0.7364428 | 0.7465044 | 0.7444133 | 0.7317394 | 0.7282718 | 0.7273414 | 0.7267903 | 0.6444114 | 0.7266928 | b11 | 0.5939409 | 0.7382887 | 0.7365966 | 0.7415606 | 0.7397491 | 0.7429497 | 0.7398643 | 0.7446323 | 0.7439282 | 0.7361563 | 0.7487684 | 0.7411098 | 0.7396769 | 0.7445419 | 0.7424872 | 0.7415657 | 0.7333778 | 0.7384882 | 0.735208 | 0.644044 | 0.7330087
b12 | 0.01026161 | 0.005241818 | -0.004709234 | 0.002122425 | 0.0007785065 | -0.002730726 | -0.000136835 | 0.002108851 | 0.003110718 | -0.002721864 | 0.001702474 | -0.001509947 | 0.0001471776 | 0.0003629854 | 0.0007291418 | 0.00560933 | 0.01136497 | 0.009462005 | 0.006191745 | -0.004240632 | 0.002111431 | b12 | 0.006424645 | 0.007220526 | -0.0004143478 | 0.0019633 | 0.003004235 | -0.002404851 | -0.0008353912 | 0.001614747 | 0.005166867 | 0.002908148 | 0.0003934098 | 0.0016876 | -0.005357292 | 0.004675808 | 0.00483716 | 0.004133697 | 0.005384087 | 0.005440125 | 0.003363579 | 0.004053219 | 0.002552138
b13 | 0.07833331 | 0.06758057 | 0.06695809 | 0.06135107 | 0.06263754 | 0.06192312 | 0.06190665 | 0.06491621 | 0.06513101 | 0.06344871 | 0.06135366 | 0.06027332 | 0.06495225 | 0.06279309 | 0.06016878 | 0.06227232 | 0.06090092 | 0.06403825 | 0.06578466 | 0.04734657 | 0.0631968 | b13 | 0.08465792 | 0.06981309 | 0.06961296 | 0.06772664 | 0.06786752 | 0.06639226 | 0.06266639 | 0.06623453 | 0.06635335 | 0.06515769 | 0.06555664 | 0.06651039 | 0.06649275 | 0.0643861 | 0.06586615 | 0.06502169 | 0.06659955 | 0.06936456 | 0.06806312 | 0.04935409 | 0.06663398
b14 | 0.001657965 | -0.002659269 | -0.006876785 | -0.002830528 | -0.004016882 | -0.005517446 | -0.005272182 | -0.003569738 | -0.003960786 | -0.004238303 | -0.004451585 | -0.004344405 | -0.004885417 | -0.003829757 | -0.005212603 | -0.002029208 | 0.001221232 | 0.001606692 | -0.001330639 | -0.004729503 | -0.003340077 | b14 | 0.002494124 | -0.001217852 | -0.005744408 | -0.003802248 | -0.004127596 | -0.005145215 | -0.004501929 | -0.00190277 | -0.001330508 | -0.002209658 | -0.004069058 | -0.003689926 | -0.004817604 | -0.001243429 | -0.001173869 | -0.002047016 | -0.00169808 | -0.001112974 | -0.0030172 | -0.002786977 | -0.002768575
b15 | -0.007695393 | 0.03871922 | 0.03573752 | 0.03432235 | 0.033293 | 0.03332681 | 0.03214161 | 0.03108798 | 0.0322883 | 0.032327 | 0.03083518 | 0.03082497 | 0.03370223 | 0.03578331 | 0.03607535 | 0.03323798 | 0.03673152 | 0.03681315 | 0.03330442 | 0.0332004 | 0.03262759 | b15 | -0.008807495 | 0.03371048 | 0.02855358 | 0.02693432 | 0.02907219 | 0.02948704 | 0.02835086 | 0.02562764 | 0.0267401 | 0.02796313 | 0.0262594 | 0.02610435 | 0.02697801 | 0.02982373 | 0.02901486 | 0.02737319 | 0.02720986 | 0.02525134 | 0.02426213 | 0.02406987 | 0.02649555
b16 | 0 | 0 | 0 | 0 | 0 | 0 | 0 | 0 | 0 | 0 | 0 | 0 | 0 | 0 | 0 | 0 | 0 | 0 | 0 | 0 | 0 | b16 | 0 | 0 | 0 | 0 | 0 | 0 | 0 | 0 | 0 | 0 | 0 | 0 | 0 | 0 | 0 | 0 | 0 | 0 | 0 | 0 | 0
b17 | 0 | 0 | 0 | 0 | 0 | 0 | 0 | 0 | 0 | 0 | 0 | 0 | 0 | 0 | 0 | 0 | 0 | 0 | 0 | 0 | 0 | b17 | 0 | 0 | 0 | 0 | 0 | 0 | 0 | 0 | 0 | 0 | 0 | 0 | 0 | 0 | 0 | 0 | 0 | 0 | 0 | 0 | 0
a1 | 37.65892 | -8.15377 | -4.666762 | -2.458084 | -2.780074 | -1.405629 | 6.62771 | 7.558681 | 5.611299 | -0.2292453 | -5.418208 | -2.892856 | 1.936967 | 1.315579 | -0.1003134 | -4.429145 | -5.602481 | -4.151307 | 1.27251 | -6.654426 | 0 | a1 | 35.7023 | -6.598019 | -4.375175 | -3.281244 | -4.110411 | -1.048091 | 4.9334 | 5.786825 | 4.823176 | -0.7848122 | -5.141833 | -2.689626 | 2.58631 | 0.7066142 | -0.2257832 | -1.225996 | -4.127707 | -1.240641 | 1.063091 | -9.058616 | 0
a2 | 16.71417 | -0.4544245 | 1.483312 | 0.579011 | 1.485753 | 0.3112855 | 0.9550084 | -0.193105 | 0.5079907 | 1.17209 | 0.8341259 | -0.1837465 | 0.6934826 | 0.4882893 | 0.5801478 | -0.6389513 | 0.001592881 | 0.6555111 | 0.751035 | -4.875294 | 0.8242944 | a2 | 15.97801 | -0.5082121 | 0.4109193 | 1.11303 | 0.6388678 | -0.0831819 | -0.175527 | 0.5416864 | -0.1113758 | -0.8028759 | -0.1883497 | 0.2428808 | 0.01402456 | -0.2887265 | -0.472211 | -1.165801 | -1.115733 | -1.037215 | -0.4108317 | -1.206139 | 0.2630259
a3 | 0.57009 | 1.034507 | 1.554481 | 1.483434 | 0.9811969 | 1.074445 | 1.189821 | 0.9726103 | 1.384838 | 1.133285 | 0.9553586 | 1.246249 | 1.345218 | 0.9999821 | 1.000091 | 1.41703 | 1.260786 | 1.448254 | 0.9999926 | -0.579251 | 1.117785 | a3 | -1.312567 | 1.811874 | 1.091152 | 1.492409 | 1.451794 | 1.270237 | 1.018804 | 0.9594987 | 1.590937 | 1.013222 | 1.336855 | 1.126734 | 1.035819 | 1.298536 | 1.054456 | 1.266872 | 1.431277 | 1.376048 | 1.117454 | 0.8358261 | 1.172645
a4 | 1.979539 | -0.3180113 | -0.4976304 | -0.104714 | -0.4196004 | -0.3005722 | -0.276743 | 0.08837782 | -0.1807408 | -0.3034793 | 0.05816924 | 0.6488647 | 0.03157245 | -0.2160827 | -0.1437981 | 0.311858 | -0.1689522 | -0.01129753 | 0.05553714 | 0.2316234 | -0.02324856 | a4 | 2.108643 | 0.07446171 | -0.1050605 | 0.1429736 | 0.5041236 | 0.4107342 | 0.07349756 | 0.3913613 | 0.4699088 | 0.8586116 | 0.9990854 | 0.696398 | 0.4612858 | 0.4482904 | 0.3704482 | 0.5957684 | 0.4954329 | 0.6730496 | 0.3920005 | 0.331389 | 0.4881899
a5 | 2.413456 | 0.2325387 | 0.1317858 | 0.1832653 | 0.1189662 | 0.1750228 | 0.07909328 | 0.09690916 | 0.2608173 | 0.5014465 | 0.2831918 | 0.07715959 | 0.0704317 | 0.3122759 | 0.3828048 | 0.2260581 | 0.1980171 | 0.1270721 | 0.2621932 | 0.2877636 | 0.2765179 | a5 | 2.125268 | 0.2308895 | 0.1202226 | 0.4009472 | 0.5066916 | 0.4420923 | 0.1051423 | 0.06402248 | 0.2574105 | 0.2420177 | 0.3738045 | 0.1116299 | -0.03091645 | 0.3557493 | 0.2149193 | 0.3036813 | 0.07335979 | 0.08807967 | 0.2944449 | -0.06013815 | 0.2782301
a6 | 0.3705596 | 0.104413 | 0.01799233 | 0.008755978 | 0.01066908 | -0.0297696 | -0.06279694 | 0.01898108 | -0.05191259 | 0.0595844 | 0.1347463 | 0.05396729 | -0.05950747 | -0.09699972 | 0.05601952 | 0.06151579 | -0.005225601 | 0.02629238 | 0.08795069 | -0.2163581 | 0.02183149 | a6 | 0.4838087 | -0.08405084 | -0.08020842 | -0.02848219 | -0.02928412 | 0.04992517 | 0.04702202 | 0.0840871 | 0.07626745 | 0.08225623 | 0.1187247 | 0.02308227 | -0.06729322 | 0.002964684 | 0.001748259 | -0.01428848 | -0.055534 | -0.01285343 | 0.004255252 | -0.1025648 | 0.01736981
a7 | 1.416344 | -0.0687483 | -0.0350196 | -0.03736921 | 0.02019915 | -0.0285697 | 0.01277043 | 0.01710529 | 0.09042158 | 0.1091185 | 0.05314638 | -0.07084496 | -0.004566404 | 0.04215447 | -0.01624517 | 0.0249616 | -0.05491643 | -0.0360408 | -0.0205649 | 0.02245192 | 0.0437536 | a7 | 1.593178 | 0.01003974 | 0.0194121 | 0.008004332 | 0.06028826 | 0.039312 | -0.006464385 | 0.04631899 | 0.1306979 | 0.09770039 | 0.0734512 | 0.01152156 | 0.02239986 | 0.08456303 | 0.02461185 | 0.03556107 | 0.01989695 | 0.07420563 | 0.1232471 | 0.1485616 | 0.09809837
a8 | -0.07815115 | 0.02251237 | 0.0225324 | 0.02452719 | 0.007222371 | -0.01723515 | -0.005218359 | -0.01053736 | -0.005348327 | 0.01367962 | 0.006426339 | -0.01645588 | -0.03853914 | -0.07093599 | -0.01841682 | -0.04142574 | -0.02593641 | -0.02802657 | 0.02863773 | -0.05555552 | -0.01209926 | a8 | 0.07593068 | -0.001260902 | 0.01219754 | 0.03499861 | 0.02377716 | -0.01891038 | 4.354866e-05 | 0.01478593 | 0.02944015 | 0.005682432 | 0.04031785 | -0.00414303 | -0.02811624 | -0.01953799 | -0.03316642 | 0.01939683 | 0.02809686 | 0.0190226 | 0.05045532 | -0.05842199 | 0.009420558
a9 | -0.286128 | -0.007498534 | -0.004666155 | 0.01313344 | -0.04866937 | -0.03919375 | -0.006168764 | -0.003145859 | -0.01578144 | -0.02882668 | -0.02554266 | -0.0237311 | 0.002415276 | -0.01878394 | -0.04235003 | 0.005352531 | -0.02510356 | -0.02443588 | -0.03510161 | -0.130001 | -0.02996785 | a9 | -0.2829021 | 0.01855127 | -0.0008031696 | -0.000740208 | -0.008206036 | 0.005501259 | 0.00651631 | 0.01496345 | 0.01288364 | 0.0007311765 | 0.000692018 | -0.001712068 | 0.01019219 | 0.01551317 | -0.01049634 | 0.03399424 | 0.0258693 | 0.004018675 | -0.001943901 | -0.07061908 | -0.00420414
a10 | 0.04019159 | -0.01326702 | 0.0002752514 | 0.009315085 | -0.001130986 | -0.0009078508 | 0.006458876 | 0.02794052 | 0.01897605 | 0.001901669 | 0.01683766 | 0.05111118 | -0.007687408 | -0.02904001 | -0.02191734 | 0.02319314 | -0.02414401 | -0.01880502 | 0.02464084 | -0.1423613 | 0 | a10 | 0.04866791 | -0.02246164 | -0.003911271 | -0.007732885 | -0.008518903 | -0.03768798 | -0.01283172 | 0.0347156 | 0.02723885 | 0.01317258 | 0.01158607 | 0.01026343 | -0.01104318 | -0.02523756 | -0.02957138 | 0.01394115 | 0.01046619 | 0.04613885 | 0.045117 | -0.1325425 | 0
a11 | 0.1356819 | -0.06425756 | -0.05835466 | -0.05661743 | -0.05578366 | -0.05244851 | -0.04713713 | -0.04063315 | -0.03876398 | -0.03800895 | -0.03835848 | -0.04828013 | -0.03909407 | -0.04928112 | -0.05235787 | -0.05058489 | -0.04951246 | -0.04845754 | -0.04640734 | -0.01212273 | -0.0417914 | a11 | 0.1935192 | -0.01917336 | -0.00886553 | 0.0001240546 | 0.001920163 | 0.006814118 | -0.002176396 | 0.007212571 | 0.0144637 | 0.007916126 | 0.007314999 | -0.002549736 | 0.006745008 | 0.0029862 | -0.002873765 | 0.002961912 | -0.003851486 | 0.009737835 | 0.0157727 | 0.02415202 | 0.008892176
a12 | 0.001735678 | -0.001557641 | -0.00123226 | -0.000557433 | 1.366156e-05 | -0.002535794 | -0.004254932 | -0.001590522 | -0.002425811 | -0.004907368 | -0.002378435 | -0.001761977 | -0.004421433 | -0.007782648 | -0.003859602 | -0.0007264733 | -0.002539859 | -0.002961538 | 0.00419944 | -0.01815788 | -0.002676864 | a12 | 0.003721947 | -0.003278454 | -0.002147276 | -0.0003649776 | -0.002019456 | -0.003421495 | -0.001424527 | 0.005171151 | 0.00273866 | -0.0004242661 | -0.003315309 | -0.001117674 | -0.005668611 | -0.003845323 | -0.008161941 | -0.005645585 | -0.003037874 | 0.00191418 | 0.00130206 | -0.01259695 | -0.001999029
a13 | -0.02779913 | -0.0005345222 | 0.001129909 | -0.0001773476 | -0.002004459 | -0.0005465555 | -0.0006097148 | -0.001011058 | 0.002012629 | 0.001078968 | -0.0001959511 | -0.003529614 | -0.0002436327 | -0.0006773009 | -0.002334798 | -0.003043043 | -0.004819818 | -0.00481915 | -0.003476855 | -0.000667858 | -0.002108924 | a13 | -0.0187599 | 0.005632177 | 0.004364284 | 0.003941588 | 0.006619084 | 0.005812405 | 0.002414513 | 0.003461165 | 0.006835252 | 0.004210415 | 0.003164675 | 0.003664903 | 0.004855205 | 0.005206518 | 0.002875555 | 0.005122974 | 0.003215725 | 0.004140486 | 0.004853503 | 0.003456984 | 0.003737742
a14 | 0.004298781 | -0.01884884 | -0.01825381 | -0.01767056 | -0.01735853 | -0.01771951 | -0.01650885 | -0.01436922 | -0.01646277 | -0.01677341 | -0.0161673 | -0.01491134 | -0.01723609 | -0.01929195 | -0.01774384 | -0.01699771 | -0.01839019 | -0.01823103 | -0.01464027 | -0.01261855 | -0.01629255 | a14 | 0.008503922 | -0.01114498 | -0.01065242 | -0.008581118 | -0.009684894 | -0.01065581 | -0.0117523 | -0.009151557 | -0.007989304 | -0.01000193 | -0.006821055 | -0.009505107 | -0.01177609 | -0.01214938 | -0.01224604 | -0.008749691 | -0.00912732 | -0.008044471 | -0.006956098 | -0.004993432 | -0.00902358
a15 | 0.005866752 | -0.002755671 | -0.008671521 | -0.00362388 | -0.005158107 | -0.007654529 | -0.006973512 | -0.004567703 | -0.003252815 | -0.006836517 | -0.00784371 | -0.005922818 | -0.006578049 | -0.005336934 | -0.006960029 | -0.002446539 | 0.002799592 | 0.00225747 | -0.00114369 | -0.006080824 | -0.004216896 | a15 | 0.002334262 | -0.002357482 | -0.008400156 | -0.006300869 | -0.006306351 | -0.008988691 | -0.008631316 | -0.003735956 | -0.002791026 | -0.00539158 | -0.007066029 | -0.005309792 | -0.009049328 | -0.004443725 | -0.004597776 | -0.002936761 | -0.003246027 | -0.001894089 | -0.004073588 | -0.005281631 | -0.005076695
a16 | 0 | 0 | 0 | 0 | 0 | 0 | 0 | 0 | 0 | 0 | 0 | 0 | 0 | 0 | 0 | 0 | 0 | 0 | 0 | 0 | 0 | a16 | 0 | 0 | 0 | 0 | 0 | 0 | 0 | 0 | 0 | 0 | 0 | 0 | 0 | 0 | 0 | 0 | 0 | 0 | 0 | 0 | 0
a17 | 0 | 0 | 0 | 0 | 0 | 0 | 0 | 0 | 0 | 0 | 0 | 0 | 0 | 0 | 0 | 0 | 0 | 0 | 0 | 0 | 0 | a17 | 0 | 0 | 0 | 0 | 0 | 0 | 0 | 0 | 0 | 0 | 0 | 0 | 0 | 0 | 0 | 0 | 0 | 0 | 0 | 0 | 0
Dx (mm) | 0.07417776 | 0.08178263 | -0.08429577 | 0 | 0 | -0.07929786 | -0.09461658 | -0.01511411 | -0.01365777 | -0.05500665 | -0.1009823 | -0.05084167 | -0.05179136 | -0.01655808 | -0.03764077 | 0.03880125 | 0.1954506 | 0.1834209 | 0.09338014 | -0.04856148 |  | Dx (mm) | 0.1186928 | 0.0959983 | -0.09555269 | -0.0366731 | 0 | -0.05712907 | -0.07394964 | 0.01786291 | 0.02915905 | 0 | -0.08819503 | -0.03377738 | -0.07153086 | 0.01796733 | 0.0528048 | 0.0759791 | 0.06254463 | 0.06556882 | 0 | 0.013429
Dy (mm) | 0.0976626 | -0.02384309 | 0 | 0.02214431 | 0 | 0 | 0 | 0.06362042 | 0.04304855 | 0 | 0.03329863 | 0.1150176 | -0.02049812 | -0.06721227 | -0.05269551 | 0.0565762 | -0.04316338 | -0.03180062 | 0.06363044 | -0.3755664 |  | Dy (mm) | 0.1006782 | -0.04925843 | -0.01018342 | -0.0177198 | -0.01957889 | -0.08571615 | -0.02970265 | 0.07907451 | 0.0616837 | 0.03043009 | 0.02715174 | 0.0234247 | -0.02474513 | -0.05769654 | -0.06750914 | 0.03164924 | 0.02459045 | 0.1053737 | 0.1044813 | -0.3498519
Mag. len. (m) | 14.419999 | [20 empty] | Mag. len. (m) | 14.42137
TF (mT/KA) | 595.9274 | [20 empty] | TF (mT/KA) | 595.852
Coil pos. (mm) | 0.01774177 | [20 empty] | Coil pos. (mm) | 0.01668735
Current (A) | 10 | [20 empty] | Current (A) | 10
Twist (m2 rad) | 0.009690141 | [20 empty] | Twist (m2 rad) | 0.007260176

## Harmonics
Normal:
Skew:
*10

## Work sheet
| Measured harmonics- Aperture 1 | [7 empty] | Measured harmonics- Aperture 2 | [8 empty] | Zero vector
| normal multipoles |  |  |  | skew multipoles |  |  |  | normal multipoles |  |  |  | skew multipoles
| all positions (1:20) |  | central positions (2:19) |  | all positions (1:20) |  | central positions (2:19) |  | all positions (1:20) |  | central positions (2:19) |  | all positions (1:20) |  | central positions (2:19)
| average | sigma | average | sigma | average | sigma | average | sigma | average | sigma | average | sigma | average | sigma | average | sigma
1 | [17 empty] | 0
2 | 0.203355 | 0.6740621 | 0.2878881 | 0.3922455 | 0.8242944 | 3.921431 | 0.5030606 | 0.6081442 | 0.01974686 | 0.4929635 | -0.04495895 | 0.3887235 | 0.2630259 | 3.682075 | -0.1878888 | 0.6287826 |  | 0
3 | -1.964312 | 8.103087 | -3.095746 | 0.8748813 | 1.117785 | 0.4557243 | 1.193238 | 0.202775 | -2.304738 | 8.612231 | -3.502402 | 0.6993039 | 1.172645 | 0.6194934 | 1.263894 | 0.2327548 |  | 0
4 | -0.02348079 | 0.5475508 | 0.04652874 | 0.1578066 | -0.02324856 | 0.5340291 | -0.09617376 | 0.2781869 | -0.1968072 | 0.279314 | -0.1518866 | 0.1313202 | 0.4881899 | 0.4573222 | 0.4426689 | 0.2807316 |  | 0
5 | -0.8125038 | 1.604808 | -0.5070452 | 0.208564 | 0.2765179 | 0.5048133 | 0.2062095 | 0.1157637 | -0.9007187 | 1.491803 | -0.6154993 | 0.1868075 | 0.2782301 | 0.4545113 | 0.2311706 | 0.149379 |  | 0
6 | 0.02703907 | 0.1244687 | 0.04024664 | 0.05937454 | 0.02183149 | 0.113421 | 0.01530608 | 0.05872126 | -0.08294071 | 0.06909502 | -0.07564855 | 0.05555966 | 0.01736981 | 0.1244515 | 0.003338046 | 0.0587966 |  | 0
7 | 1.192764 | 0.3381136 | 1.157043 | 0.0708183 | 0.0437536 | 0.320184 | -0.0001081865 | 0.05084215 | 1.142474 | 0.372532 | 1.101984 | 0.06983502 | 0.09809837 | 0.3470675 | 0.04841935 | 0.04057277 |  | 0
8 | 0.02813209 | 0.03317573 | 0.03125272 | 0.01722823 | -0.01209926 | 0.0312708 | -0.01035735 | 0.02548848 | -0.001197226 | 0.02965174 | 0.001728678 | 0.01871752 | 0.009420558 | 0.03142786 | 0.007870134 | 0.01757815 |  | 0
9 | 0.4631727 | 0.04506923 | 0.4695145 | 0.01056635 | -0.02996785 | 0.06578073 | -0.01778275 | 0.01742213 | 0.4678 | 0.03159458 | 0.4731576 | 0.01195258 | -0.00420414 | 0.06712136 | 0.006685273 | 0.01146323 |  | 0
10 | 0 | 0.03610418 | 0.0002499667 | 0.000868581 | 0 | 0.03948328 | -0.0001565663 | 0.001417989 | 0 | 0.02556238 | -0.0001820585 | 0.0007657901 | 0 | 0.04012442 | -2.489543e-06 | 1.727272e-05 |  | 0
11 | 0.7266928 | 0.03613966 | 0.7335385 | 0.006610952 | -0.0417914 | 0.04218291 | -0.04861003 | 0.007464487 | 0.7330087 | 0.03844259 | 0.7404732 | 0.003896505 | 0.008892176 | 0.04347517 | 0.002427417 | 0.008254408 |  | 0
12 | 0.002111431 | 0.004635908 | 0.002051683 | 0.001702519 | -0.002676864 | 0.004381112 | -0.002603591 | 0.002193387 | 0.002552138 | 0.003156083 | 0.002483113 | 0.001683664 | -0.001999029 | 0.004141467 | -0.002165074 | 0.002367019 |  | 0
13 | 0.0631968 | 0.005454901 | 0.06303547 | 0.00235772 | -0.002108924 | 0.00622145 | -0.001276423 | 0.001412357 | 0.06663398 | 0.005992352 | 0.06658723 | 0.001832468 | 0.003737742 | 0.005320794 | 0.004442477 | 0.001409823 |  | 0
14 | -0.003340077 | 0.00240189 | -0.003577418 | 0.0007632854 | -0.01629255 | 0.005012118 | -0.01749146 | 0.0007652346 | -0.002768575 | 0.001912346 | -0.002883378 | 0.0006742769 | -0.00902358 | 0.004457313 | -0.009916363 | 0.001065911 |  | 0
15 | 0.03262759 | 0.009544127 | 0.03391955 | 0.002275252 | -0.004216896 | 0.003901757 | -0.004481609 | 0.00328483 | 0.02649555 | 0.008409453 | 0.02770646 | 0.002138843 | -0.005076695 | 0.00281438 | -0.005306697 | 0.002364536 |  | 0
16 | 0 | 0 | 0 | 0 | 0 | 0 | 0 | 0 | 0 | 0 | 0 | 0 | 0 | 0 | 0 | 0 |  | 0
17 | 0 | 0 | 0 | 0 | 0 | 0 | 0 | 0 | 0 | 0 | 0 | 0 | 0 | 0 | 0 | 0 |  | 0
Coil positioning estimate
1 | [12 empty] | n | n^2 | Ap. 1 | Ap. 2
2 | [12 empty] | 2 | 4 | -0.7166052 | -0.7044283
3 | [12 empty] | 3 | 9 | -0.8646626 | -0.9077198
4 | [12 empty] | 4 | 16 | -1.562924 | -1.650236
5 | [12 empty] | 5 | 25 | -1.861857 | -1.789473
6 | [12 empty] | 6 | 36 | -2.829422 | -2.861985
7 | [12 empty] | 7 | 49 | -2.813334 | -2.933139
8 | [12 empty] | 8 | 64 | -3.865367 | -4.009697
9 | [12 empty] | 9 | 81 | -4.300048 | -4.44771
10 | [12 empty] | sigma (mm) |  | 0.01774177 | 0.01668735
11
12
13
14
15
16
17
| Random harmonics | [6 empty] | Expected harmonics (no uncertainty)
| d (mm) |  |  |  | sig(n)=d alpha beta^n |  |  | normal |  |  | skew
| 0.1 | 0.025 | 0.006 |  |  |  |  | min | ave | max | min | ave | max
1 | 5.430746 | 1.357687 | 0.3258448 |  | Scaling law constants |  |  | 0 | 0 | 0 | 0 | 0 | 0
2 | 3.341012 | 0.8352529 | 0.2004607 |  | alpha | 87.202 |  | 0 | 0 | 0 | 0 | 0 | 0
3 | 2.030401 | 0.5076003 | 0.1218241 |  | beta | 0.6266 |  | 0 | 0 | 0 | 0 | 0 | 0
4 | 1.218908 | 0.3047271 | 0.0731345 |  | gamma | 0.9939 |  | 0 | 0 | 0 | 0 | 0 | 0
5 | 0.7228458 | 0.1807115 | 0.04337075 |  |  |  |  | 0 | 0 | 0 | 0 | 0 | 0
6 | 0.4234534 | 0.1058634 | 0.02540721 |  |  |  |  | 0 | 0 | 0 | 0 | 0 | 0
7 | 0.2450479 | 0.06126198 | 0.01470288 |  |  |  |  | 0 | 0 | 0 | 0 | 0 | 0
8 | 0.1400818 | 0.03502045 | 0.008404909 |  |  |  |  | 0 | 0 | 0 | 0 | 0 | 0
9 | 0.0791039 | 0.01977598 | 0.004746234 |  |  |  |  | 0 | 0 | 0 | 0 | 0 | 0
10 | 0.04412649 | 0.01103162 | 0.00264759 |  |  |  |  | 0 | 0 | 0 | 0 | 0 | 0
11 | 0.02431567 | 0.006078918 | 0.00145894 |  |  |  |  | 0 | 0 | 0 | 0 | 0 | 0
12 | 0.01323606 | 0.003309014 | 0.0007941633 |  |  |  |  | 0 | 0 | 0 | 0 | 0 | 0 | ten times !
13 | 0.007117316 | 0.001779329 | 0.0004270389 |  |  |  |  | 0 | 0 | 0 | 0 | 0 | 0 | ten times !
14 | 0.003780587 | 0.0009451468 | 0.0002268352 |  |  |  |  | 0 | 0 | 0 | 0 | 0 | 0 | ten times !
15 | 0.001983753 | 0.0004959384 | 0.0001190252 |  |  |  |  | 0 | 0 | 0 | 0 | 0 | 0 | ten times !
16 | 0.001028257 | 0.0002570641 | 6.169539e-05 |  |  |  |  | 0 | 0 | 0 | 0 | 0 | 0 | ten times !
17 | 0.0005265028 | 0.0001316257 | 3.159017e-05 |  |  |  |  | 0 | 0 | 0 | 0 | 0 | 0 | ten times !
Measured harmonics along the axis with local feed down - Aperture 1 - Normal
| position 1 | position 2 | position 3 | position 4 | position 5 | position 6 | position 7 | position 8 | position 9 | position 10 | position 11 | position 12 | position 13 | position 14 | position 15 | position 16 | position 17 | position 18 | position 19 | position 20 | integral
1 | 1 | 2 | 3 | 4 | 5 | 6 | 7 | 8 | 9 | 10 | 11 | 12 | 13 | 14 | 15 | 16 | 17 | 18 | 19 | 20
2 | -2.513725 | -0.2013515 | -0.2566502 | 0.05657393 | 0.04950019 | 0.7437644 | 0.09597565 | -0.211757 | 0.4472392 | 0.9988676 | 0.2527705 | 0.2778777 | 0.4545428 | 0.4386439 | 0.3607171 | 0.1289699 | 1.098893 | 0.5365973 | -0.08918885 | 0.03458354 | 0.203355
3 | 33.05463 | -3.108042 | -2.663938 | -3.02357 | -1.850874 | -3.659897 | -2.714007 | -2.608937 | -2.4906 | -2.269929 | -4.073604 | -3.331035 | -3.028761 | -5.142582 | -4.586095 | -3.751198 | -2.868241 | -2.643174 | -1.908949 | -2.142277 | -1.964312
4 | -2.132201 | -0.04251172 | 0.01646894 | 0.03802639 | 0.2407445 | 0.1510285 | -0.05507636 | -0.09154598 | 0.05688374 | 0.2301626 | -0.173009 | 0.01909616 | -0.05845445 | -0.03796557 | -0.1473299 | -0.06270335 | 0.4465721 | 0.1924068 | 0.1147239 | 0.07916752 | -0.02348079
5 | -6.90623 | -0.8812144 | -0.907294 | -0.5676337 | -0.6145494 | -0.2830576 | -0.4045943 | -0.4029702 | -0.4118039 | -0.4647428 | -0.02756634 | -0.3777115 | -0.4606611 | -0.4658168 | -0.4191269 | -0.7583621 | -0.5335975 | -0.4992137 | -0.6468982 | -3.923725 | -0.8125038
6 | -0.4584834 | 0.08122236 | 0.05811548 | 0.08136532 | 0.01805507 | -0.01560691 | 0.1187003 | 0.02224864 | 0.0315451 | -0.06442773 | 0.1207033 | -0.008561312 | 0.03537951 | 0.02380081 | 0.02569259 | 0.156322 | -0.06419145 | 0.02860887 | 0.0754676 | 0.1178541 | 0.02703907
7 | 2.597562 | 0.9588393 | 1.024801 | 1.166454 | 1.164084 | 1.225037 | 1.206099 | 1.162278 | 1.209738 | 1.222957 | 1.245508 | 1.170276 | 1.152501 | 1.143477 | 1.143049 | 1.209806 | 1.139376 | 1.174205 | 1.108285 | 0.8879292 | 1.192764
8 | -0.074132 | 0.0353542 | 0.04163811 | 0.03316221 | 0.02436951 | 0.03387616 | 0.03681172 | 0.004188816 | 0.05387491 | 0.06361089 | 0.03027117 | 0.02294942 | 0.01318035 | 0.002661817 | 0.02270785 | 0.006736876 | 0.04402702 | 0.04980373 | 0.04332421 | 0.04043666 | 0.02813209
9 | 0.2805692 | 0.4672375 | 0.4655356 | 0.4756934 | 0.4879705 | 0.4506917 | 0.4789318 | 0.4642734 | 0.4623911 | 0.481653 | 0.4581437 | 0.4617921 | 0.4757793 | 0.4616304 | 0.4523475 | 0.4765191 | 0.4722631 | 0.4795325 | 0.4788756 | 0.4469441 | 0.4631727
10 | 7.498976e-06 | -3.722314e-06 | -0.000205391 | 0.003494505 | 0.001254415 | -0.0002376147 | 0.0002462304 | 2.628246e-06 | 1.747809e-06 | 3.618118e-05 | -1.768595e-06 | 5.844526e-06 | -2.072287e-06 | -2.375636e-06 | -2.030899e-06 | 3.351483e-07 | -5.404185e-05 | -3.673493e-05 | 3.265042e-06 | -0.0001925862 | 0
11 | 0.5965629 | 0.7255785 | 0.7288774 | 0.7357618 | 0.7275461 | 0.7369551 | 0.7307054 | 0.7369272 | 0.7370405 | 0.7280988 | 0.7428893 | 0.7340504 | 0.7365064 | 0.7468468 | 0.7445627 | 0.731572 | 0.7269054 | 0.7262793 | 0.7265891 | 0.6486908 | 0.7266928
12 | 0.04243593 | 0.01349461 | -0.007250337 | 0.02119653 | 0.007785065 | 0.007354182 | 0.03997797 | 0.02756023 | 0.0379979 | -0.002582633 | 0.06071257 | 0.003665908 | 0.02525267 | 0.01129048 | 0.02414671 | 0.03782219 | 0.03109618 | 0.01278922 | 0.01699358 | -0.02440601 | 0.02111431 | ten times!
13 | 0.7856031 | 0.6809055 | 0.665148 | 0.6105184 | 0.6263754 | 0.6158854 | 0.6152519 | 0.6417588 | 0.645477 | 0.6327043 | 0.6059822 | 0.5879289 | 0.6502894 | 0.6373616 | 0.6073376 | 0.6159714 | 0.613254 | 0.6425623 | 0.651673 | 0.5079496 | 0.631968 | ten times!
14 | 0.02599909 | -0.05212915 | -0.04395885 | -0.02896615 | -0.04016882 | -0.03341068 | -0.02767723 | -0.03422106 | -0.03712939 | -0.02773903 | -0.02102366 | -0.03614787 | -0.03336917 | -0.03046407 | -0.0379229 | -0.03205283 | -0.04790564 | -0.04013147 | -0.03951723 | -0.01521021 | -0.03340077 | ten times!
15 | -0.07695393 | 0.3871922 | 0.3573752 | 0.3432235 | 0.33293 | 0.3332681 | 0.3214161 | 0.3108798 | 0.322883 | 0.32327 | 0.3083518 | 0.3082497 | 0.3370223 | 0.3578331 | 0.3607535 | 0.3323798 | 0.3673152 | 0.3681315 | 0.3330442 | 0.332004 | 0.3262759 | ten times!
16 | 0 | 0 | 0 | 0 | 0 | 0 | 0 | 0 | 0 | 0 | 0 | 0 | 0 | 0 | 0 | 0 | 0 | 0 | 0 | 0 | 0 | ten times!
17 | 0 | 0 | 0 | 0 | 0 | 0 | 0 | 0 | 0 | 0 | 0 | 0 | 0 | 0 | 0 | 0 | 0 | 0 | 0 | 0 | 0 | ten times!
Measured harmonics along the axis with local feed down- Aperture 1 - Skew
| position 1 | position 2 | position 3 | position 4 | position 5 | position 6 | position 7 | position 8 | position 9 | position 10 | position 11 | position 12 | position 13 | position 14 | position 15 | position 16 | position 17 | position 18 | position 19 | position 20 | integral
1
2 | 16.33015 | -0.4731024 | 1.498728 | 0.586887 | 1.485753 | 0.3213092 | 0.9682527 | -0.1718427 | 0.5228233 | 1.179424 | 0.8614233 | -0.1310376 | 0.6943766 | 0.4495537 | 0.5561426 | -0.6204277 | -0.04189518 | 0.6143912 | 0.7543322 | -4.972637 | 0.8242944
3 | 0.5839644 | 1.038852 | 1.547078 | 1.483289 | 0.9811969 | 1.070239 | 1.1852 | 0.973874 | 1.38398 | 1.130339 | 0.9574205 | 1.251633 | 1.345317 | 0.9989806 | 0.9978444 | 1.41562 | 1.269844 | 1.449585 | 0.9979925 | -0.5673431 | 1.117785
4 | 2.096582 | -0.327411 | -0.4950165 | -0.1017561 | -0.4196004 | -0.2973066 | -0.2749822 | 0.09476108 | -0.1757371 | -0.2969892 | 0.06514197 | 0.6600483 | 0.03020616 | -0.2222645 | -0.1455951 | 0.3198769 | -0.1834704 | -0.02047298 | 0.05943994 | -0.1140679 | -0.02324856
5 | 2.417989 | 0.2307872 | 0.1322319 | 0.1827335 | 0.1189662 | 0.1743285 | 0.07734574 | 0.09670045 | 0.2603006 | 0.5024105 | 0.2864524 | 0.07886961 | 0.06961137 | 0.3121619 | 0.3835833 | 0.2224872 | 0.1984955 | 0.1266324 | 0.257672 | 0.2963559 | 0.2765179
6 | 0.243889 | 0.1144832 | 0.01695045 | -0.0003588545 | 0.01066908 | -0.03056919 | -0.06237048 | -0.007031836 | -0.06985407 | 0.06170284 | 0.122008 | 0.005168954 | -0.05125562 | -0.06967416 | 0.07705124 | 0.03699232 | 0.01602057 | 0.04187793 | 0.06369913 | -0.09943545 | 0.02183149
7 | 1.420791 | -0.0689831 | -0.0342375 | -0.03767034 | 0.02019915 | -0.02913246 | 0.01256712 | 0.01701385 | 0.08948349 | 0.1094283 | 0.05329288 | -0.07181687 | -0.005374826 | 0.04162871 | -0.01623445 | 0.02526727 | -0.05127058 | -0.03272655 | -0.02338148 | 0.02255983 | 0.0437536
8 | -0.08099532 | 0.02805814 | 0.0223473 | 0.0195712 | 0.007222371 | -0.01869773 | -0.005493026 | -0.02443266 | -0.0148089 | 0.01293343 | -0.001998248 | -0.04187735 | -0.03388557 | -0.05651143 | -0.007955931 | -0.05420192 | -0.01387275 | -0.01863323 | 0.01580408 | 0.0155593 | -0.01209926
9 | -0.2886505 | -0.006494777 | -0.004653871 | 0.01308383 | -0.04866937 | -0.03923186 | -0.005845232 | -0.00275291 | -0.01553169 | -0.0287713 | -0.02387785 | -0.02121755 | 0.001955882 | -0.01936664 | -0.04329194 | 0.004325425 | -0.02072192 | -0.0213045 | -0.03772324 | -0.1378918 | -0.02996785
10 | -2.243855e-05 | 4.290336e-06 | -0.002618308 | -0.0002691 | -0.001130986 | -0.003354354 | 0.003835374 | -1.01437e-06 | -2.326978e-07 | 0.000671819 | 8.997912e-06 | -8.909945e-06 | 1.390726e-06 | -5.742611e-06 | -1.782381e-06 | -4.6704e-06 | 3.946792e-05 | 2.91171e-05 | -1.354981e-05 | -0.0003433165 | 0
11 | 0.1349501 | -0.06409426 | -0.05842187 | -0.05664784 | -0.05578366 | -0.05257862 | -0.04739763 | -0.04073552 | -0.03887207 | -0.03818362 | -0.03855057 | -0.04822572 | -0.03924029 | -0.04934872 | -0.05242701 | -0.050772 | -0.04887383 | -0.04791135 | -0.04691601 | -0.01372382 | -0.0417914 | ten times!
12 | -0.02208904 | -0.003893745 | -0.01165027 | -0.01516429 | 0.0001366156 | -0.02566387 | -0.04295654 | -0.045166 | -0.04385557 | -0.04865474 | -0.03834515 | -0.06782173 | -0.03490529 | -0.04811412 | -0.0168355 | -0.03130043 | -0.0001934662 | -0.00900087 | 0.0147386 | -0.05628928 | -0.02676864 | ten times!
13 | -0.281668 | 0.005957915 | -0.0004675845 | -0.001294158 | -0.02004459 | -0.01621058 | -0.01804194 | -0.01003464 | 0.01971076 | 0.003734128 | -0.01331065 | -0.0372724 | -0.0100285 | -0.01118417 | -0.03055589 | -0.02450903 | -0.0203087 | -0.02222939 | -0.02366671 | -0.02494754 | -0.02108924 | ten times!
14 | 0.04559321 | -0.1790297 | -0.1885579 | -0.1829648 | -0.1735853 | -0.1821938 | -0.1705222 | -0.1605488 | -0.1764403 | -0.170831 | -0.1766517 | -0.1807908 | -0.1694773 | -0.1738407 | -0.1639405 | -0.1846816 | -0.1753514 | -0.1760794 | -0.1629752 | -0.02593182 | -0.1629255 | ten times!
15 | 0.05866752 | -0.02755671 | -0.08671521 | -0.0362388 | -0.05158107 | -0.07654529 | -0.06973512 | -0.04567703 | -0.03252815 | -0.06836517 | -0.0784371 | -0.05922818 | -0.06578049 | -0.05336934 | -0.06960029 | -0.02446539 | 0.02799592 | 0.0225747 | -0.0114369 | -0.06080824 | -0.04216896 | ten times!
16 | 0 | 0 | 0 | 0 | 0 | 0 | 0 | 0 | 0 | 0 | 0 | 0 | 0 | 0 | 0 | 0 | 0 | 0 | 0 | 0 | 0 | ten times!
17 | 0 | 0 | 0 | 0 | 0 | 0 | 0 | 0 | 0 | 0 | 0 | 0 | 0 | 0 | 0 | 0 | 0 | 0 | 0 | 0 | 0 | ten times!
Measured harmonics along the axis with local feed down - Aperture 2 - Normal
| position 1 | position 2 | position 3 | position 4 | position 5 | position 6 | position 7 | position 8 | position 9 | position 10 | position 11 | position 12 | position 13 | position 14 | position 15 | position 16 | position 17 | position 18 | position 19 | position 20 | integral
1
2 | 0.6729769 | -0.3772422 | -0.1840175 | -0.5668958 | -0.1125143 | 0.0759825 | -0.358644 | 0.8534034 | 0.05160946 | 0.0220608 | 0.5619926 | 0.1656017 | -0.569995 | -0.1176483 | 0.4597499 | -0.002508503 | -0.03438956 | -0.5683627 | -0.1074437 | 0.8045779 | 0.01974686
3 | 35.01016 | -3.548202 | -3.150964 | -3.446344 | -3.12823 | -4.035207 | -3.528059 | -4.707408 | -2.956212 | -2.681651 | -4.174368 | -3.528919 | -3.111271 | -4.736659 | -4.137316 | -3.86618 | -2.807021 | -3.475959 | -2.023269 | -2.067658 | -2.304738
4 | -0.9942408 | -0.06218552 | -0.2339013 | -0.2861913 | -0.1652006 | -0.03242265 | -0.1684727 | 0.1716584 | -0.1753166 | -0.2090223 | -0.1753503 | -0.1469432 | -0.08658923 | -0.3251248 | -0.02279617 | -0.04912013 | -0.1629313 | -0.4242038 | -0.1798454 | -0.51553 | -0.1968072
5 | -6.443653 | -0.9848847 | -0.9254783 | -0.7025145 | -0.5795029 | -0.6253779 | -0.5208025 | -0.5183771 | -0.6060869 | -0.5530986 | -0.1277383 | -0.4224923 | -0.5675013 | -0.4940976 | -0.6604209 | -0.6467118 | -0.7702835 | -0.6915182 | -0.6820994 | -4.033561 | -0.9007187
6 | -0.3002047 | 0.02824073 | -0.02979949 | -0.04463757 | -0.1004435 | -0.138551 | -0.01697721 | -0.1578009 | -0.09026694 | -0.08896627 | -0.09844071 | -0.007210515 | -0.09538054 | -0.1138825 | -0.1532924 | -0.04421805 | -0.001004583 | -0.07168576 | -0.1373566 | -0.1229322 | -0.08294071
7 | 2.717292 | 0.8790348 | 0.975295 | 1.102762 | 1.123842 | 1.147779 | 1.096351 | 1.174491 | 1.132698 | 1.107534 | 1.140263 | 1.132363 | 1.115516 | 1.132063 | 1.112201 | 1.11072 | 1.076876 | 1.164765 | 1.111159 | 0.8668639 | 1.142474
8 | -0.09497004 | 0.0461162 | 0.02782709 | -0.00163084 | -0.01051148 | -0.02995184 | -0.0316898 | -0.001462176 | 0.01449811 | -0.00111735 | 0.01001822 | 0.0008694319 | -0.02007704 | -0.002939685 | 0.009264763 | 0.003658763 | -0.00350248 | 0.01401449 | 0.007731827 | -0.00813917 | -0.001197226
9 | 0.3498013 | 0.4754538 | 0.4753277 | 0.4663021 | 0.4768078 | 0.4666244 | 0.4797229 | 0.4572634 | 0.4703531 | 0.4711641 | 0.4511472 | 0.4559376 | 0.4807292 | 0.4775116 | 0.4666429 | 0.4870801 | 0.4705533 | 0.4979798 | 0.4902357 | 0.4449298 | 0.4678
10 | 7.490745e-06 | -2.540293e-06 | -2.655888e-06 | -5.024605e-07 | 0.0003439058 | -5.002672e-06 | -9.933162e-07 | 3.694565e-06 | 3.887619e-06 | -0.0004210481 | 9.696776e-07 | 1.820797e-07 | 1.574584e-07 | 3.658457e-06 | 1.104547e-05 | -8.429537e-06 | -4.814074e-06 | 6.133439e-06 | -0.003204701 | 9.939061e-05 | 0
11 | 0.5936899 | 0.7379447 | 0.7365851 | 0.7416114 | 0.7397747 | 0.7430506 | 0.7398517 | 0.7448782 | 0.74394 | 0.7361479 | 0.7487326 | 0.7411297 | 0.7395197 | 0.7446311 | 0.7426785 | 0.7412469 | 0.7331116 | 0.7383879 | 0.735296 | 0.6468604 | 0.7330087
12 | -0.02001472 | 0.02293912 | 0.04249602 | 0.03667231 | 0.02912757 | -0.0007917258 | 0.02385154 | 0.009727812 | 0.04098742 | 0.02998588 | 0.04535313 | 0.03333997 | -0.02084722 | 0.03647165 | 0.02245036 | 0.007608844 | 0.02499592 | 0.0253764 | 0.03721532 | 0.0273166 | 0.02552138 | ten times!
13 | 0.8508625 | 0.703223 | 0.6927617 | 0.6773629 | 0.6801252 | 0.6686594 | 0.6267875 | 0.6570714 | 0.6600616 | 0.6492494 | 0.6514058 | 0.6624482 | 0.6645206 | 0.6493923 | 0.6654575 | 0.6492886 | 0.6650913 | 0.6877214 | 0.6750735 | 0.5071862 | 0.6663398 | ten times!
14 | 0.03548567 | -0.03787283 | -0.03427067 | -0.02896847 | -0.04025914 | -0.03123415 | -0.02564239 | -0.02523055 | -0.02114406 | -0.02344771 | -0.02319804 | -0.03066221 | -0.03043979 | -0.01473577 | -0.02180001 | -0.03836328 | -0.03165323 | -0.02640858 | -0.03367705 | -0.01531462 | -0.02768575 | ten times!
15 | -0.08807495 | 0.3371048 | 0.2855358 | 0.2693432 | 0.2907219 | 0.2948704 | 0.2835086 | 0.2562764 | 0.267401 | 0.2796313 | 0.262594 | 0.2610435 | 0.2697801 | 0.2982373 | 0.2901486 | 0.2737319 | 0.2720986 | 0.2525134 | 0.2426213 | 0.2406987 | 0.2649555 | ten times!
16 | 0 | 0 | 0 | 0 | 0 | 0 | 0 | 0 | 0 | 0 | 0 | 0 | 0 | 0 | 0 | 0 | 0 | 0 | 0 | 0 | 0 | ten times!
17 | 0 | 0 | 0 | 0 | 0 | 0 | 0 | 0 | 0 | 0 | 0 | 0 | 0 | 0 | 0 | 0 | 0 | 0 | 0 | 0 | 0 | ten times!
Measured harmonics along the axis with local feed down - Aperture 2 - Skew
| position 1 | position 2 | position 3 | position 4 | position 5 | position 6 | position 7 | position 8 | position 9 | position 10 | position 11 | position 12 | position 13 | position 14 | position 15 | position 16 | position 17 | position 18 | position 19 | position 20 | integral
1
2 | 15.58241 | -0.5492418 | 0.4194145 | 1.112289 | 0.6316663 | -0.1152724 | -0.1789834 | 0.5835083 | -0.09533656 | -0.7932591 | -0.1611378 | 0.257089 | 0.01369258 | -0.3235989 | -0.5115882 | -1.162714 | -1.118132 | -1.004521 | -0.385873 | -1.291772 | 0.2630259
3 | -1.334967 | 1.809902 | 1.088998 | 1.492464 | 1.451231 | 1.274149 | 1.018931 | 0.9559168 | 1.590513 | 1.014354 | 1.353244 | 1.131481 | 1.041305 | 1.293832 | 1.050675 | 1.259235 | 1.426567 | 1.376388 | 1.120903 | 0.802118 | 1.172645
4 | 2.202473 | 0.05783635 | -0.1045714 | 0.1435063 | 0.5014532 | 0.4041437 | 0.07169703 | 0.4007882 | 0.4769696 | 0.8625771 | 1.007642 | 0.6996136 | 0.4574735 | 0.4400719 | 0.3572554 | 0.5951568 | 0.4988054 | 0.6888489 | 0.4087723 | -0.001357497 | 0.4881899
5 | 2.115581 | 0.2341071 | 0.1177809 | 0.4003332 | 0.5061156 | 0.4388846 | 0.1057658 | 0.06710863 | 0.2582343 | 0.2428233 | 0.3779593 | 0.1120026 | -0.03323006 | 0.3539521 | 0.2122715 | 0.3041386 | 0.07421796 | 0.08979942 | 0.2988055 | -0.07007631 | 0.2782301
6 | 0.3207327 | -0.06906234 | -0.07604912 | -0.02147935 | -0.02151682 | 0.08545117 | 0.0583621 | 0.05102968 | 0.05027364 | 0.07036204 | 0.1100852 | 0.01385671 | -0.05697846 | 0.02547196 | 0.02777837 | -0.02765357 | -0.06531919 | -0.05788769 | -0.03663952 | 0.00271807 | 0.01736981
7 | 1.59204 | 0.01147071 | 0.01991867 | 0.008462144 | 0.06020291 | 0.03737599 | -0.007054158 | 0.0461512 | 0.129822 | 0.09771452 | 0.07501357 | 0.01152529 | 0.02120313 | 0.08474353 | 0.02590331 | 0.03468568 | 0.01907139 | 0.07242806 | 0.1229104 | 0.14642 | 0.09809837
8 | 0.07519296 | 0.008957139 | 0.01444924 | 0.03887619 | 0.02816946 | 2.080988e-05 | 0.006990559 | -0.002303885 | 0.01563047 | -0.001061619 | 0.03456102 | -0.009197713 | -0.02216318 | -0.00672296 | -0.018094 | 0.01091058 | 0.02188144 | -0.005715402 | 0.02647428 | 0.01124609 | 0.009420558
9 | -0.2875601 | 0.02076549 | -0.001224537 | -0.001040407 | -0.008202242 | 0.003243773 | 0.005507247 | 0.01432149 | 0.01206347 | 0.0007402424 | 0.00179304 | -0.001346363 | 0.009367554 | 0.0159968 | -0.008849072 | 0.0328792 | 0.02517082 | 0.0008614138 | -0.001713017 | -0.06779548 | -0.00420414
10 | -1.811142e-05 | 1.339071e-05 | 2.815652e-06 | -6.173608e-07 | 7.830332e-07 | 1.474207e-06 | 6.250881e-07 | 3.675436e-06 | -2.321566e-06 | -4.656743e-06 | 6.529788e-06 | 8.428625e-07 | 7.336042e-06 | -8.5446e-09 | 2.985247e-06 | 2.894575e-06 | -3.984442e-07 | -1.158082e-05 | -6.858095e-05 | -0.0001921002 | 0
11 | 0.1928148 | -0.01873957 | -0.009001022 | 0.0001379045 | 0.001958223 | 0.006554258 | -0.002260615 | 0.007070181 | 0.0142058 | 0.007858864 | 0.007118891 | -0.002599743 | 0.00639686 | 0.003205468 | -0.002383591 | 0.003154812 | -0.003814212 | 0.009285698 | 0.0155453 | 0.02517903 | 0.008892176
12 | -0.007226708 | -0.01232663 | -0.01352511 | 0.005841891 | -0.010815 | 0.008299964 | 0.0001540962 | 0.01430476 | -0.002911491 | -0.01823857 | -0.04374745 | -0.02130047 | -0.04262021 | -0.01289106 | -0.05130371 | -0.07372968 | -0.04335878 | -0.03436893 | -0.03717698 | -0.004415159 | -0.01999029 | ten times!
13 | -0.1972378 | 0.06404461 | 0.03541181 | 0.03649416 | 0.06557285 | 0.05009629 | 0.01647668 | 0.03701232 | 0.07076158 | 0.04261834 | 0.02789127 | 0.03485486 | 0.0411989 | 0.05318586 | 0.03309451 | 0.05680888 | 0.036842 | 0.04633526 | 0.0509457 | 0.02762652 | 0.03737742 | ten times!
14 | 0.09005997 | -0.09591112 | -0.1107397 | -0.08378366 | -0.0921614 | -0.08997222 | -0.1158445 | -0.1076548 | -0.09280635 | -0.1070269 | -0.07921436 | -0.1015638 | -0.117594 | -0.1066656 | -0.10433 | -0.09279392 | -0.09511152 | -0.1013346 | -0.09043695 | 0.01999829 | -0.0902358 | ten times!
15 | 0.02334262 | -0.02357482 | -0.08400156 | -0.06300869 | -0.06306351 | -0.08988691 | -0.08631316 | -0.03735956 | -0.02791026 | -0.0539158 | -0.07066029 | -0.05309792 | -0.09049328 | -0.04443725 | -0.04597776 | -0.02936761 | -0.03246027 | -0.01894089 | -0.04073588 | -0.05281631 | -0.05076695 | ten times!
16 | 0 | 0 | 0 | 0 | 0 | 0 | 0 | 0 | 0 | 0 | 0 | 0 | 0 | 0 | 0 | 0 | 0 | 0 | 0 | 0 | 0 | ten times!
17 | 0 | 0 | 0 | 0 | 0 | 0 | 0 | 0 | 0 | 0 | 0 | 0 | 0 | 0 | 0 | 0 | 0 | 0 | 0 | 0 | 0 | ten times!
Relative main field module along the axis
| position 1 | position 2 | position 3 | position 4 | position 5 | position 6 | position 7 | position 8 | position 9 | position 10 | position 11 | position 12 | position 13 | position 14 | position 15 | position 16 | position 17 | position 18 | position 19 | position 20 | integral
|  | 0.001082477 | -9.300163e-05 | 2.530137e-05 | -0.000204928 | 8.134846e-05 | -0.0001517336 | -0.0001185081 | 2.697942e-05 | -2.889987e-05 | -0.0001035734 | -8.545038e-05 | -0.0001253881 | -0.0001154876 | -0.0001794216 | -0.0002327838 | -0.0001287442 | -0.0001777435 | 0.0005295574 |  | 595.9274
|  | 0.0008439922 | -0.0001451796 | 5.6884e-05 | -0.0002138208 | 1.861946e-05 | -0.0001435013 | -0.0001077542 | -1.494592e-05 | -8.727932e-05 | -0.0001042298 | -3.97843e-05 | -0.0001223551 | -0.0001832763 | -0.0001673328 | -0.0001102716 | -4.582607e-05 | -9.852372e-05 | 0.0006645852 |  | 595.852
Check Computation for Aperture1
Magnetic Length
mbh dB/B | -4005.936
| mean 3:18 | position 1 | position 2 | position 3 | position 4 | position 5 | position 6 | position 7 | position 8 | position 9 | position 10 | position 11 | position 12 | position 13 | position 14 | position 15 | position 16 | position 17 | position 18 | position 19 | position 20 | integral
dB/B | 595.8674 | -4143.46 | 11.83348 | 0.07751305 | 1.260662 | -1.041864 | 1.82119 | -0.509866 | -0.1775773 | 1.277444 | 0.7185953 | -0.02821517 | 0.1530332 | -0.2463845 | -0.1473692 | -0.7867732 | -1.320449 | -0.279949 | -0.769991 | 6.303731 | -3868.411
| mean 2:19 | position 1 | position 2 | position 3 | position 4 | position 5 | position 6 | position 7 | position 8 | position 9 | position 10 | position 11 | position 12 | position 13 | position 14 | position 15 | position 16 | position 17 | position 18 | position 19 | position 20 | integral
D Angle | -0.09980622 | 3.86568 | -0.7155708 | -0.3668698 | -0.1460018 | -0.1782008 | -0.04075678 | 0.7625772 | 0.8556742 | 0.6609362 | 0.07688122 | -0.4420148 | -0.1894798 | 0.2935032 | 0.2313642 | 0.08977522 | -0.3431078 | -0.4604418 | -0.3153248 | 0.2270572 | -0.5656368
db2 | 0.28883737 | -2.232376 | -0.51721197 | -0.51906377 | -0.2361281 | -0.23933718 | 0.48909123 | -0.16265967 | -0.50323377 | 0.15538813 | 0.72473463 | 0.00855313 | -0.00781917 | 0.18740043 | 0.16773633 | 0.09839033 | -0.18643937 | 0.75081163 | 0.19626013 | -0.40647297 | 0.02114845
db3 | -3.095868 | 32.99029 | -0.01435133 | 0.4314167 | 0.07270667 | 1.244994 | -0.5662163 | 0.3826287 | 0.4861827 | 0.6065067 | 0.8236467 | -0.9749683 | -0.2485303 | 0.06770067 | -2.049186 | -1.490642 | -0.6589413 | 0.2409667 | 0.4581997 | 1.187888 | -2.128209
db4 | 0.0449575 | -2.308552 | -0.1030576 | -0.01047942 | -0.007886004 | 0.195787 | 0.1113307 | -0.09097789 | -0.1365196 | 0.01060598 | 0.1912017 | -0.2194455 | -0.02341398 | -0.09745152 | -0.07616189 | -0.1838357 | -0.1175852 | 0.3791204 | 0.1271094 | 0.0516591 | 0.1497205
db5 | -0.5067489 | -6.926457 | -0.3711264 | -0.4012306 | -0.06094185 | -0.1078005 | 0.2248546 | 0.09997155 | 0.1033539 | 0.09550445 | 0.04343215 | 0.4756144 | 0.1276109 | 0.04551135 | 0.03892625 | 0.08837715 | -0.2506693 | -0.02610885 | 0.01342625 | -0.1387051 | -3.949135
db6 | 0.0395217 | -0.4392571 | 0.0688567 | -0.01187167 | 0.04213568 | -0.02146663 | -0.08939878 | 0.03892202 | -0.02385863 | -0.01518091 | -0.1276696 | 0.0361823 | -0.06621568 | -0.02523558 | -0.021392 | -0.02930851 | 0.1328862 | -0.02549767 | 0.0651203 | 0.0729925 | 0.1057616
db7 | 1.157709 | 2.59914 | -0.1968537 | -0.13371 | 0.008521039 | 0.006375039 | 0.06677304 | 0.04779004 | 0.004839039 | 0.05183604 | 0.06409004 | 0.08734504 | 0.01306904 | -0.005566961 | -0.01618496 | -0.01527096 | 0.05330604 | -0.01173696 | 0.02303604 | -0.04765696 | 0.8791802
db8 | 0.031401 | -0.05123551 | 0.02190137 | -0.008294401 | 0.001624349 | -0.007031491 | -0.01439738 | -0.01600409 | -0.03041375 | 0.01982429 | 0.01972434 | -0.02259715 | -0.01815329 | -0.02980652 | -0.03292293 | -0.01775147 | -0.01611146 | 0.05628699 | 0.06005077 | 0.03407183 | 0.007881233
db9 | 0.4706556 | 0.2792082 | -0.002112933 | -0.003497433 | 0.004928567 | 0.01731487 | -0.01851053 | 0.01030097 | -0.007283033 | -0.008661333 | 0.01168247 | -0.01048983 | -0.01147283 | 0.005668367 | -0.009977733 | -0.01855873 | 0.005546467 | 0.009583967 | 0.01608917 | 0.009449567 | 0.4191856
db10 | 0.0001279068 | 0.01825988 | 0.03388504 | -0.03648797 | 0.0041041 | 0.001126508 | -0.03474792 | -0.04055088 | -0.005156796 | -0.005066244 | -0.02365385 | -0.0435034 | -0.01881411 | -0.02303747 | -0.00934968 | -0.01823542 | 0.01825731 | 0.08229101 | 0.07740514 | 0.04153459 | -0.02127874
db11 | 0.7337169 | 0.5969457 | -0.007884956 | -0.004582556 | 0.002052944 | -0.006170756 | 0.003378344 | -0.003003056 | 0.003255244 | 0.003363744 | -0.005521156 | 0.009112444 | 0.0005143444 | 0.002725944 | 0.01278754 | 0.01069644 | -0.001977456 | -0.005445056 | -0.006375456 | -0.006926556 | 0.6444114
db12 | 0.002062419 | 0.01026161 | 0.003179399 | -0.006771653 | 6.000604e-05 | -0.001283912 | -0.004793145 | -0.002199254 | 4.643204e-05 | 0.001048299 | -0.004784283 | -0.000359945 | -0.003572366 | -0.001915241 | -0.001699434 | -0.001333277 | 0.003546911 | 0.009302551 | 0.007399586 | 0.004129326 | -0.004240632
db13 | 0.0632439 | 0.07833331 | 0.004336669 | 0.003714189 | -0.001892831 | -0.0006063611 | -0.001320781 | -0.001337251 | 0.001672309 | 0.001887109 | 0.0002048089 | -0.001890241 | -0.002970581 | 0.001708349 | -0.0004508111 | -0.003075121 | -0.0009715811 | -0.002342981 | 0.0007943489 | 0.002540759 | 0.04734657
db14 | -0.003455423 | 0.001657965 | 0.0007961537 | -0.003421362 | 0.0006248947 | -0.0005614593 | -0.002062023 | -0.001816759 | -0.0001143153 | -0.0005053633 | -0.0007828803 | -0.0009961623 | -0.0008889823 | -0.001429994 | -0.0003743343 | -0.00175718 | 0.001426215 | 0.004676655 | 0.005062115 | 0.002124784 | -0.004729503
db15 | 0.03391955 | -0.007695393 | 0.00479967 | 0.00181797 | 0.0004028 | -0.00062655 | -0.00059274 | -0.00177794 | -0.00283157 | -0.00163125 | -0.00159255 | -0.00308437 | -0.00309458 | -0.00021732 | 0.00186376 | 0.0021558 | -0.00068157 | 0.00281197 | 0.0028936 | -0.00061513 | 0.0332004
da2 | 0.5015782 | 16.71417 | -0.9560027 | 0.9817338 | 0.07743278 | 0.9841748 | -0.1902927 | 0.4534302 | -0.6946832 | 0.006412484 | 0.6705118 | 0.3325477 | -0.6853247 | 0.1919044 | -0.01328892 | 0.07856958 | -1.14053 | -0.4999853 | 0.1539329 | 0.2494568 | -4.875294
da3 | 1.193421 | 0.57009 | -0.1589141 | 0.3610599 | 0.2900129 | -0.2122242 | -0.1189761 | -0.003600083 | -0.2208108 | 0.1914169 | -0.06013608 | -0.2380625 | 0.05282792 | 0.1517969 | -0.193439 | -0.1933301 | 0.2236089 | 0.06736492 | 0.2548329 | -0.1934285 | -0.579251
da4 | -0.09706903 | 1.979539 | -0.2209423 | -0.4005614 | -0.007644968 | -0.3225314 | -0.2035032 | -0.179674 | 0.1854469 | -0.08367177 | -0.2064103 | 0.1552383 | 0.7459337 | 0.1286415 | -0.1190137 | -0.04672907 | 0.408927 | -0.07188317 | 0.0857715 | 0.1526062 | 0.2316234
da5 | 0.2066139 | 2.413456 | 0.02592485 | -0.07482805 | -0.02334855 | -0.08764765 | -0.03159105 | -0.1275206 | -0.1097047 | 0.05420345 | 0.2948326 | 0.07657795 | -0.1294543 | -0.1361822 | 0.105662 | 0.1761909 | 0.01944425 | -0.008596752 | -0.07954175 | 0.05557935 | 0.2877636
da6 | 0.0185931065 | 0.3705596 | 0.0858198935 | -0.0006007765 | -0.0098371285 | -0.0079240265 | -0.0483627065 | -0.0813900465 | 0.0003879735 | -0.0705056965 | 0.0409912935 | 0.1161531935 | 0.0353741835 | -0.0781005765 | -0.1155928265 | 0.0374264135 | 0.0429226835 | -0.0238187075 | 0.0076992735 | 0.0693575835 | -0.2163581
da7 | -0.0001671152 | 1.416344 | -0.06858118 | -0.03485248 | -0.03720209 | 0.02036627 | -0.02840258 | 0.01293755 | 0.01727241 | 0.0905887 | 0.1092856 | 0.0533135 | -0.07067784 | -0.004399289 | 0.04232159 | -0.01607805 | 0.02512872 | -0.05474931 | -0.03587368 | -0.02039778 | 0.02245192
da8 | -0.008474318 | -0.07815115 | 0.03098669 | 0.03100672 | 0.03300151 | 0.01569669 | -0.008760832 | 0.003255959 | -0.002063042 | 0.003125991 | 0.02215394 | 0.01490066 | -0.007981562 | -0.03006482 | -0.06246167 | -0.009942502 | -0.03295142 | -0.01746209 | -0.01955225 | 0.03711205 | -0.05555552
da9 | -0.01822767 | -0.286128 | 0.01072914 | 0.01356152 | 0.03136111 | -0.0304417 | -0.02096608 | 0.01205891 | 0.01508181 | 0.002446231 | -0.01059901 | -0.007314989 | -0.005503429 | 0.02064295 | -0.0005562686 | -0.02412236 | 0.0235802 | -0.006875889 | -0.006208209 | -0.01687394 | -0.130001
da10 | 0.003541701 | 0.04019159 | -0.01680872 | -0.00326645 | 0.005773384 | -0.004672687 | -0.004449552 | 0.002917175 | 0.02439882 | 0.01543435 | -0.001640032 | 0.01329596 | 0.04756948 | -0.01122911 | -0.03258171 | -0.02545904 | 0.01965144 | -0.02768571 | -0.02234672 | 0.02109914 | -0.1423613
da11 | -0.048574385 | 0.1356819 | -0.015683175 | -0.009780275 | -0.008043045 | -0.007209275 | -0.003874125 | 0.001437255 | 0.007941235 | 0.009810405 | 0.010565435 | 0.010215905 | 0.000294255 | 0.009480315 | -0.000706735 | -0.003783485 | -0.002010505 | -0.000938075 | 0.000116845 | 0.002167045 | -0.01212273
da12 | -0.002293368 | 0.001735678 | 0.000735727 | 0.001061108 | 0.001735935 | 0.00230703 | -0.000242426 | -0.001961564 | 0.000702846 | -0.000132443 | -0.002614 | -8.506696e-05 | 0.000531391 | -0.002128065 | -0.00548928 | -0.001566234 | 0.001566895 | -0.000246491 | -0.00066817 | 0.006492808 | -0.01815788
da13 | -0.001322351 | -0.02779913 | 0.0007878286 | 0.00245226 | 0.001145003 | -0.0006821082 | 0.0007757953 | 0.000712636 | 0.0003112928 | 0.00333498 | 0.002401319 | 0.0011264 | -0.002207263 | 0.001078718 | 0.0006450499 | -0.001012447 | -0.001720692 | -0.003497467 | -0.003496799 | -0.002154504 | -0.000667858
da14 | -0.01708751 | 0.004298781 | -0.001761328 | -0.001166298 | -0.0005830478 | -0.0002710178 | -0.0006319978 | 0.0005786622 | 0.002718292 | 0.0006247422 | 0.0003141022 | 0.0009202122 | 0.002176172 | -0.0001485778 | -0.002204438 | -0.0006563278 | 8.980222e-05 | -0.001302678 | -0.001143518 | 0.002447242 | -0.01261855
da15 | -0.004481609 | 0.005866752 | 0.001725938 | -0.004189912 | 0.000857729 | -0.000676498 | -0.00317292 | -0.002491903 | -8.6094e-05 | 0.001228794 | -0.002354908 | -0.003362101 | -0.001441209 | -0.00209644 | -0.000855325 | -0.00247842 | 0.00203507 | 0.007281201 | 0.006739079 | 0.003337919 | -0.006080824
Check Computation for Aperture2
Magnetic Length
mbh dB/B | -4043.509
| mean 3:18 | position 1 | position 2 | position 3 | position 4 | position 5 | position 6 | position 7 | position 8 | position 9 | position 10 | position 11 | position 12 | position 13 | position 14 | position 15 | position 16 | position 17 | position 18 | position 19 | position 20 | integral
dB/B | 595.795825 | -4247.591 | 9.383668 | -0.5089831 | 1.511843 | -1.19546 | 1.129162 | -0.4921988 | -0.1346938 | 0.7934765 | 0.07007434 | -0.09944682 | 0.5450693 | -0.280717 | -0.8899861 | -0.7305355 | -0.1598702 | 0.4846459 | -0.04238029 | 7.589429 | -3839.426
| mean 2:19 | position 1 | position 2 | position 3 | position 4 | position 5 | position 6 | position 7 | position 8 | position 9 | position 10 | position 11 | position 12 | position 13 | position 14 | position 15 | position 16 | position 17 | position 18 | position 19 | position 20 | integral
D Angle | -0.08305511 | 3.65327 | -0.5767469 | -0.3544619 | -0.2450689 | -0.3279859 | -0.02175389 | 0.5763951 | 0.6617371 | 0.5653731 | 0.004574111 | -0.4311279 | -0.1859079 | 0.3416861 | 0.1537161 | 0.06047711 | -0.03954489 | -0.3297159 | -0.04100889 | 0.1893641 | -0.8228059
db2 | -0.04511623 | 1.176519 | -0.3617074 | -0.1022107 | -0.5038089 | -0.06405397 | 0.1609862 | -0.2792951 | 0.8796904 | 0.07501841 | 0.06354968 | 0.6461726 | 0.2216441 | -0.4957059 | -0.07372267 | 0.4875643 | 0.003294634 | -0.01409861 | -0.5672543 | -0.07606317 | 0.8357434
db3 | -3.503878 | 34.94703 | -0.04506189 | 0.3563141 | 0.05978311 | 0.3773901 | -0.5249629 | -0.02172489 | -1.208461 | 0.5416081 | 0.8176161 | -0.6725509 | -0.02705989 | 0.3955971 | -1.229239 | -0.6292819 | -0.3664729 | 0.6927791 | 0.01034611 | 1.473381 | -2.048462
db4 | -0.1524355 | -1.22518 | 0.07068933 | -0.06040437 | -0.1260263 | -0.01043087 | 0.1372825 | -0.006264873 | 0.3207124 | -0.03078967 | -0.05831967 | -0.02270487 | 0.008234527 | 0.07518235 | -0.1699508 | 0.1248227 | 0.08948883 | -0.02224397 | -0.2846288 | -0.03464847 | -0.5332602
db5 | -0.6152657 | -6.466471 | -0.3691909 | -0.3086931 | -0.08676227 | 0.03559423 | -0.006156472 | 0.09586793 | 0.09413603 | 0.007096528 | 0.06143093 | 0.4900717 | 0.1928211 | 0.04987013 | 0.1206636 | -0.04717037 | -0.03164427 | -0.1542005 | -0.07676997 | -0.06696447 | -4.044512
db6 | -0.07722187 | -0.2432431 | 0.1355107 | 0.01460754 | 0.01835561 | -0.02280503 | -0.08328933 | 0.03152385 | -0.07447003 | -0.004238528 | -0.01279371 | -0.05741233 | 0.05641519 | -0.04614523 | -0.02776263 | -0.05476493 | 0.06240234 | 0.09981563 | 0.02973036 | -0.06467953 | -0.1005199
db7 | 1.102085 | 2.711111 | -0.2203844 | -0.1269892 | 0.001078722 | 0.02194872 | 0.04601972 | -0.004262278 | 0.07193772 | 0.03011172 | 0.005377722 | 0.03804572 | 0.03040572 | 0.01420972 | 0.02952472 | 0.009639722 | 0.009026722 | -0.02523428 | 0.06264072 | 0.006902722 | 0.8583532
db8 | 0.001288634 | -0.06206795 | 0.06680452 | 0.005067685 | -0.01097716 | -0.01187572 | -0.04353747 | -0.0496185 | 0.0005245473 | 0.01928003 | -0.002416454 | -0.01007205 | -0.007649718 | -0.03746377 | 0.0002244703 | 0.01922812 | 0.01931854 | 0.008781546 | 0.02784265 | 0.00653877 | -0.01710856
db9 | 0.4732127 | 0.3490934 | 0.003745789 | 0.004191089 | -0.006672611 | 0.003506789 | -0.007553711 | 0.007569889 | -0.01733171 | -0.003560211 | -0.002260811 | -0.02041291 | -0.01713971 | 0.008546689 | 0.003603889 | -0.006984811 | 0.01496439 | -0.001900611 | 0.02316119 | 0.01452739 | 0.4204531
db10 | -0.001308699 | 0.03001534 | 0.04244146 | -0.04014929 | -0.01468776 | 0.001674719 | -0.0233198 | -0.03091426 | 0.008801199 | 0.01354792 | 0.0007459516 | -0.03765284 | -0.01338113 | -0.02971633 | 0.009282783 | 0.0242685 | 0.03438836 | 0.02834127 | 0.02919465 | -0.002865386 | 0.01015733
db11 | 0.7404972 | 0.5939409 | -0.002208506 | -0.003900606 | 0.001063394 | -0.0007481056 | 0.002452494 | -0.0006329056 | 0.004135094 | 0.003430994 | -0.004340906 | 0.008271194 | 0.0006125944 | -0.0008203056 | 0.004044694 | 0.001989994 | 0.001068494 | -0.007119406 | -0.002009006 | -0.005289206 | 0.644044
db12 | 0.002376745 | 0.006424645 | 0.004843781 | -0.002791093 | -0.0004134448 | 0.0006274902 | -0.004781596 | -0.003212136 | -0.0007619978 | 0.002790122 | 0.0005314032 | -0.001983335 | -0.0006891448 | -0.007734037 | 0.002299063 | 0.002460415 | 0.001756952 | 0.003007342 | 0.00306338 | 0.0009868342 | 0.004053219
db13 | 0.06664919 | 0.08465792 | 0.003163902 | 0.002963772 | 0.001077452 | 0.001218332 | -0.0002569278 | -0.003982798 | -0.0004146578 | -0.0002958378 | -0.001491498 | -0.001092548 | -0.0001387978 | -0.0001564378 | -0.002263088 | -0.0007830378 | -0.001627498 | -4.963778e-05 | 0.002715372 | 0.001413932 | 0.04935409
db14 | -0.002936186 | 0.002494124 | 0.001718334 | -0.002808222 | -0.0008660624 | -0.00119141 | -0.002209029 | -0.001565743 | 0.001033416 | 0.001605678 | 0.0007265276 | -0.001132872 | -0.0007537404 | -0.001881418 | 0.001692757 | 0.001762317 | 0.0008891696 | 0.001238106 | 0.001823212 | -8.101444e-05 | -0.002786977
db15 | 0.02770646 | -0.008807495 | 0.006004024 | 0.0008471239 | -0.0007721361 | 0.001365734 | 0.001780584 | 0.0006444039 | -0.002078816 | -0.0009663561 | 0.0002566739 | -0.001447056 | -0.001602106 | -0.0007284461 | 0.002117274 | 0.001308404 | -0.0003332661 | -0.0004965961 | -0.002455116 | -0.003444326 | 0.02406987
da2 | -0.1888129 | 15.97801 | -0.3193992 | 0.5997322 | 1.301843 | 0.8276807 | 0.105631 | 0.01328587 | 0.7304993 | 0.07743707 | -0.614063 | 0.0004631744 | 0.4316937 | 0.2028374 | -0.09991363 | -0.2833981 | -0.9769881 | -0.9269201 | -0.8484021 | -0.2220188 | -1.206139
da3 | 1.263554 | -1.312567 | 0.5483196 | -0.1724024 | 0.2288546 | 0.1882396 | 0.006682628 | -0.2447504 | -0.3040557 | 0.3273826 | -0.2503324 | 0.07330063 | -0.1368204 | -0.2277354 | 0.03498163 | -0.2090984 | 0.003317628 | 0.1677226 | 0.1124936 | -0.1461004 | 0.8358261
da4 | 0.4417984 | 2.108643 | -0.3673367 | -0.5468589 | -0.2988248 | 0.06232521 | -0.03106419 | -0.3683008 | -0.05043709 | 0.02811041 | 0.4168132 | 0.557287 | 0.2545996 | 0.01948741 | 0.006492007 | -0.07135019 | 0.15397 | 0.05363451 | 0.2312512 | -0.04979789 | 0.331389
da5 | 0.2307882 | 2.125268 | 0.0001012561 | -0.1105656 | 0.170159 | 0.2759034 | 0.2113041 | -0.1256459 | -0.1667658 | 0.02662226 | 0.01122946 | 0.1430163 | -0.1191583 | -0.2617047 | 0.1249611 | -0.01586894 | 0.07289306 | -0.1574285 | -0.1427086 | 0.06365666 | -0.06013815
da6 | 0.0065743575 | 0.4838087 | -0.0906251975 | -0.0867827775 | -0.0350565475 | -0.0358584775 | 0.0433508125 | 0.0404476625 | 0.0775127425 | 0.0696930925 | 0.0756818725 | 0.1121503425 | 0.0165079125 | -0.0738675775 | -0.0036096735 | -0.0048260985 | -0.0208628375 | -0.0621083575 | -0.0194277875 | -0.0023191055 | -0.1025648
da7 | 0.0485982 | 1.593178 | -0.03855846 | -0.0291861 | -0.04059387 | 0.01169006 | -0.009286199 | -0.05506258 | -0.002279209 | 0.0820997 | 0.04910219 | 0.024853 | -0.03707664 | -0.02619834 | 0.03596483 | -0.02398635 | -0.01303713 | -0.02870125 | 0.02560743 | 0.0746489 | 0.1485616
da8 | 0.009615548 | 0.07593068 | -0.01087645 | 0.002581992 | 0.02538306 | 0.01416161 | -0.02852593 | -0.009572 | 0.005170382 | 0.0198246 | -0.003933116 | 0.0307023 | -0.01375858 | -0.03773179 | -0.02915354 | -0.04278197 | 0.009781282 | 0.01848131 | 0.009407052 | 0.04083977 | -0.05842199
da9 | 0.00697361 | -0.2829021 | 0.01157766 | -0.007776779 | -0.007713818 | -0.01517965 | -0.001472351 | -0.0004572998 | 0.00798984 | 0.00591003 | -0.006242433 | -0.006281592 | -0.008685678 | 0.00321858 | 0.00853956 | -0.01746995 | 0.02702063 | 0.01889569 | -0.002954935 | -0.008917511 | -0.07061908
da10 | 0.002980178 | 0.04866791 | -0.02544182 | -0.006891449 | -0.01071306 | -0.01149908 | -0.04066816 | -0.0158119 | 0.03173542 | 0.02425867 | 0.0101924 | 0.008605892 | 0.007283252 | -0.01402336 | -0.02821774 | -0.03255156 | 0.01096097 | 0.007486012 | 0.04315867 | 0.04213682 | -0.1325425
da11 | 0.002471062 | 0.1935192 | -0.02164442 | -0.01133659 | -0.002347007 | -0.0005508989 | 0.004343056 | -0.004647458 | 0.004741509 | 0.01199264 | 0.005445064 | 0.004843937 | -0.005020798 | 0.004273946 | 0.0005151381 | -0.005344827 | 0.0004908501 | -0.006322548 | 0.007266773 | 0.01330164 | 0.02415202
da12 | -0.001819262 | 0.003721947 | -0.001459192 | -0.0003280139 | 0.001454284 | -0.0002001939 | -0.001602233 | 0.0003947351 | 0.006990413 | 0.004557922 | 0.001394996 | -0.001496047 | 0.0007015881 | -0.003849349 | -0.002026061 | -0.006342679 | -0.003826323 | -0.001218612 | 0.003733442 | 0.003121322 | -0.01259695
da13 | 0.004466135 | -0.0187599 | 0.001166042 | -0.0001018508 | -0.0005245468 | 0.002152949 | 0.00134627 | -0.002051622 | -0.00100497 | 0.002369117 | -0.0002557198 | -0.00130146 | -0.0008012318 | 0.0003890702 | 0.0007403832 | -0.00159058 | 0.0006568392 | -0.00125041 | -0.0003256488 | 0.0003873682 | 0.003456984
da14 | -0.0097216425 | 0.008503922 | -0.0014233375 | -0.0009307775 | 0.0011405245 | 3.67485e-05 | -0.0009341675 | -0.0020306575 | 0.0005700855 | 0.0017323385 | -0.0002802875 | 0.0029005875 | 0.0002165355 | -0.0020544475 | -0.0024277375 | -0.0025243975 | 0.0009719515 | 0.0005943225 | 0.0016771715 | 0.0027655445 | -0.004993432
da15 | -0.005306697 | 0.002334262 | 0.002949215 | -0.003093459 | -0.0009941722 | -0.0009996542 | -0.003681994 | -0.003324619 | 0.001570741 | 0.002515671 | -8.488322e-05 | -0.001759332 | -3.095222e-06 | -0.003742631 | 0.0008629718 | 0.0007089208 | 0.002369936 | 0.00206067 | 0.003412608 | 0.001233109 | -0.005281631
Field Colinearity | 19.10199
b1 |  | b3 |  | b5 |  | b7 |  | b9 |  | b11
inner | outer | inner | outer | inner | outer | inner | outer | inner | outer | inner | outer
59 | 40.2 | 21.8 | 16.2 | -4 | -0.77 | 1.5 | -0.22 | -0.56 | 0.031 | 0.083 | 0
Sensitivity to shims
New cross section bounds ? | yes
Twist Integral Aperture 1
Effective length (m) | 15 | 14.25 | 13.5 | 12.75 | 12 | 11.25 | 10.5 | 9.75 | 9 | 8.25 | 7.5 | 6.75 | 6 | 5.25 | 4.5 | 3.75 | 3 | 2.25 | 1.5 | 0.75
a1 angle (mrad) | 3.765874 | -0.815377 | -0.466676 | -0.245808 | -0.278007 | -0.140563 | 0.662771 | 0.755868 | 0.56113 | -0.022925 | -0.541821 | -0.289286 | 0.193697 | 0.131558 | -0.010031 | -0.442914 | -0.560248 | -0.415131 | 0.127251 | -0.665443
Twist (m2 mrad) | 28.244055 | -11.61912225 | -6.300126 | -3.134052 | -3.336084 | -1.58133375 | 6.9590955 | 7.369713 | 5.05017 | -0.18913125 | -4.0636575 | -1.9526805 | 1.162182 | 0.6906795 | -0.0451395 | -1.6609275 | -1.680744 | -0.93404475 | 0.1908765 | -0.249541125
Twist Integral (I0) (m2 rad) | 0.009690141
Twist Integral Aperture 2
Effective length (m) | 15 | 14.25 | 13.5 | 12.75 | 12 | 11.25 | 10.5 | 9.75 | 9 | 8.25 | 7.5 | 6.75 | 6 | 5.25 | 4.5 | 3.75 | 3 | 2.25 | 1.5 | 0.75
a1 angle (mrad) | 3.570215 | -0.659802 | -0.437517 | -0.328124 | -0.411041 | -0.104809 | 0.49334 | 0.578682 | 0.482318 | -0.078481 | -0.514183 | -0.268963 | 0.258631 | 0.070661 | -0.022578 | -0.1226 | -0.412771 | -0.124064 | 0.106309 | -0.905861
Twist (m2 mrad) | 26.7766125 | -9.4021785 | -5.9064795 | -4.183581 | -4.932492 | -1.17910125 | 5.18007 | 5.6421495 | 4.340862 | -0.64746825 | -3.8563725 | -1.81550025 | 1.551786 | 0.37097025 | -0.101601 | -0.45975 | -1.238313 | -0.279144 | 0.1594635 | -0.339697875
Twist Integral (I0) (m2 rad) | 0.007260176

## Alstom Bound
Bound Parameters
| Mean | Sigma | Ybound | Rbound |  |  | Mean | Sigma | Ybound | Rbound
Magnetic Length (mm) | 14.45 | 0.01 | 3.5 | 7 | Field Colinearity |  | 0 | 0.32 | 3.5 | 7
dB/B Heads CS+NCS (units) | -3750 | 130 | 3.5 | 7
| Mean Value (3:18) (mT/kA) |  |  |  | dB/B Inner Positions 3 to 18 (units) |  |  |  | dB/B Head CS (units) |  |  |  | dB/B Head NCS (units) |  |  |  | dB/B Horn positions 2 and 19 (units)
| Mean | Sigma | Ybound | Rbound | Mean | Sigma | Ybound | Rbound | Mean | Sigma | Ybound | Rbound | Mean | Sigma | Ybound | Rbound | Mean | Sigma | Ybound | Rbound
Main Field Component | 595.85 | 0.36 | 4 | 8 | 0 | 1.5 | 4 | 8 | -3848.5 | 151 | 3.5 | 7 | -3657.5 | 284 | 3.5 | 7 | 8.2 | 2 | 3.5 | 7
| Mean Value (2:19) |  |  |  | Inner Positions 2 to 19 minus mean value |  |  |  | Head CS |  |  |  | Head NCS
| Mean | Sigma | Ybound | Rbound | Mean | Sigma | Ybound | Rbound | Mean | Sigma | Ybound | Rbound | Mean | Sigma | Ybound | Rbound
Delta Angle (mrad) | 0 | 0 | 3.5 | 7 | 0 | 0.5 | 4 | 8 | 5 | 2 | 3.5 | 7 | -0.4 | 1 | 3.5 | 7
b2 (units) | 0 | 0.64 | 3.5 | 7 | 0 | 0.6 | 4 | 8 | 0 | 5 | 3.5 | 7 | 0 | 2 | 3.5 | 7
b3 (units) | -4 | 2 | 3.5 | 7 | 0 | 0.6 | 4 | 8 | 39 | 4.6 | 3.5 | 7 | -11.57 | 2.5 | 3.5 | 7
b4 (units) | 0 | 0.14 | 3.5 | 7 | 0 | 0.16 | 4 | 8 | 0 | 0.9 | 3.5 | 7 | 0 | 0.38 | 3.5 | 7
b5 (units) | 0.04 | 0.5 | 3.5 | 7 | 0 | 0.16 | 4 | 8 | -1.75 | 1.3 | 3.5 | 7 | -2.3 | 0.7 | 3.5 | 7
b6 (units) | 0 | 0.054 | 3.5 | 7 | 0 | 0.07 | 4 | 8 | 0 | 0.34 | 3.5 | 7 | 0 | 0.1 | 3.5 | 7
b7 (units) | 1.03 | 0.09 | 3.5 | 7 | 0 | 0.054 | 4 | 8 | 3.01 | 0.3 | 3.5 | 7 | 0.82 | 0.2 | 3.5 | 7
b8 (units) | 0 | 0.02 | 3.5 | 7 | 0 | 0.034 | 4 | 8 | 0 | 0.1 | 3.5 | 7 | 0 | 0.05 | 3.5 | 7
b9 (units) | 0.53 | 0.03 | 3.5 | 7 | 0 | 0.02 | 4 | 8 | 0.566 | 0.05 | 3.5 | 7 | 0.43 | 0.06 | 3.5 | 7
b10 (units) | 0 | 0.0045 | 3.5 | 7 | 0 | 0.04 | 4 | 8 | 0 | 0.1 | 3.5 | 7 | 0 | 0.075 | 3.5 | 7
b11 (units) | 0.74 | 0.011 | 3.5 | 7 | 0 | 0.0059 | 4 | 8 | 0.632 | 0.03 | 3.5 | 7 | 0.65 | 0.018 | 3.5 | 7
b12 (units) | 0 | 0.0018 | 3.5 | 7 | 0 | 0.0061 | 4 | 8 | 0 | 0.015 | 3.5 | 7 | 0 | 0.01 | 3.5 | 7
b13 (units) | 0.085 | 0.0083 | 3.5 | 7 | 0 | 0.0025 | 4 | 8 | 0.0924 | 0.01 | 3.5 | 7 | 0.059 | 0.009 | 3.5 | 7
b14 (units) | 0 | 0.006 | 3.5 | 7 | 0 | 0.0034 | 4 | 8 | 0 | 0.006 | 3.5 | 7 | 0 | 0.0035 | 3.5 | 7
b15 (units) | 0.034 | 0.007 | 3.5 | 7 | 0 | 0.0027 | 4 | 8 | -0.0018 | 0.006 | 3.5 | 7 | 0.0129 | 0.0068 | 3.5 | 7
a2 (units) | 0 | 1 | 3.5 | 7 | 0 | 1.1 | 4 | 8 | 0 | 6 | 3.5 | 7 | 0 | 3 | 3.5 | 7
a3 (units) | -0.13 | 0.35 | 3.5 | 7 | 0 | 0.35 | 4 | 8 | -1.7 | 2.1 | 3.5 | 7 | 1.35 | 0.7 | 3.5 | 7
a4 (units) | 0 | 0.27 | 3.5 | 7 | 0 | 0.27 | 4 | 8 | -0.853 | 1.6 | 3.5 | 7 | 0 | 0.7 | 3.5 | 7
a5 (units) | 0 | 0.14 | 3.5 | 7 | 0 | 0.12 | 4 | 8 | 2.4 | 0.83 | 3.5 | 7 | -0.18 | 0.25 | 3.5 | 7
a6 (units) | 0 | 0.12 | 3.5 | 7 | 0 | 0.068 | 4 | 8 | 0 | 0.4 | 3.5 | 7 | 0 | 0.17 | 3.5 | 7
a7 (units) | 0.005 | 0.03 | 3.5 | 7 | 0 | 0.056 | 4 | 8 | 1.9 | 0.25 | 3.5 | 7 | -0.0102 | 0.077 | 3.5 | 7
a8 (units) | -0.02 | 0.035 | 3.5 | 7 | 0 | 0.025 | 4 | 8 | 0 | 0.12 | 3.5 | 7 | 0 | 0.06 | 3.5 | 7
a9 (units) | 0.015 | 0.03 | 3.5 | 7 | 0 | 0.021 | 4 | 8 | -0.114 | 0.05 | 3.5 | 7 | 0 | 0.024 | 3.5 | 7
a10 (units) | 0.002 | 0.003 | 3.5 | 7 | 0 | 0.034 | 4 | 8 | 0 | 0.085 | 3.5 | 7 | 0 | 0.045 | 3.5 | 7
a11 (units) | 0.0127 | 0.03 | 3.5 | 7 | 0 | 0.009 | 4 | 8 | 0.2 | 0.025 | 3.5 | 7 | 0 | 0.026 | 3.5 | 7
a12 (units) | 0 | 0.005 | 3.5 | 7 | 0 | 0.0056 | 4 | 8 | 0 | 0.015 | 3.5 | 7 | 0 | 0.006 | 3.5 | 7
a13 (units) | 0 | 0.004 | 3.5 | 7 | 0 | 0.0022 | 4 | 8 | 0 | 0.01 | 3.5 | 7 | 0 | 0.0037 | 3.5 | 7
a14 (units) | -0.012 | 0.006 | 3.5 | 7 | 0 | 0.003 | 4 | 8 | 0 | 0.006 | 3.5 | 7 | -0.003 | 0.004 | 3.5 | 7
a15 (units) | 0 | 0.005 | 3.5 | 7 | 0 | 0.003 | 4 | 8 | 0 | 0.01 | 3.5 | 7 | 0 | 0.006 | 3.5 | 7
Bound Limits
| Inf. Y limit | Sup. Y limit | Inf. R limit | Sup. R limit |  |  | Inf. Y limit | Sup. Y limit | Inf. R limit | Sup. R limit
Magnetic Length (mm) | 14.415 | 14.485 | 14.38 | 14.52 | Field Colinearity |  | -1.12 | 1.12 | -2.24 | 2.24
dB/B Heads CS+NCS (units) | -4205 | -3295 | -4660 | -2840
| Mean Value (3:18) (mT/kA) |  |  |  | dB/B Inner Positions 3 to 18 (units) |  |  |  | dB/B Head CS (units) |  |  |  | dB/B Head NCS (units) |  |  |  | dB/B Horn positions 2 and 19 (units)
| Inf. Y limit | Sup. Y limit | Inf. R limit | Sup. R limit | Inf. Y limit | Sup. Y limit | Inf. R limit | Sup. R limit | Inf. Y limit | Sup. Y limit | Inf. R limit | Sup. R limit | Inf. Y limit | Sup. Y limit | Inf. R limit | Sup. R limit | Inf. Y limit | Sup. Y limit | Inf. R limit | Sup. R limit
Main Field Component | 594.41 | 597.29 | 592.97 | 598.73 | -6 | 6 | -12 | 12 | -4377 | -3320 | -4905.5 | -2791.5 | -4651.5 | -2663.5 | -5645.5 | -1669.5 | 1.2 | 15.2 | -5.8 | 22.2
| Mean Value (2:19) |  |  |  | Inner Positions 2 to 19 minus mean value |  |  |  | Head CS |  |  |  | Head NCS
| Inf. Y limit | Sup. Y limit | Inf. R limit | Sup. R limit | Inf. Y limit | Sup. Y limit | Inf. R limit | Sup. R limit | Inf. Y limit | Sup. Y limit | Inf. R limit | Sup. R limit | Inf. Y limit | Sup. Y limit | Inf. R limit | Sup. R limit
Delta Angle (mrad) | 0 | 0 | 0 | 0 | -2 | 2 | -4 | 4 | -2 | 12 | -9 | 19 | -3.9 | 3.1 | -7.4 | 6.6
b2 (units) | -2.24 | 2.24 | -4.48 | 4.48 | -2.4 | 2.4 | -4.8 | 4.8 | -17.5 | 17.5 | -35 | 35 | -7 | 7 | -14 | 14
b3 (units) | -11 | 3 | -18 | 10 | -2.4 | 2.4 | -4.8 | 4.8 | 22.9 | 55.1 | 6.8 | 71.2 | -20.32 | -2.82 | -29.07 | 5.93
b4 (units) | -0.49 | 0.49 | -0.98 | 0.98 | -0.64 | 0.64 | -1.28 | 1.28 | -3.15 | 3.15 | -6.3 | 6.3 | -1.33 | 1.33 | -2.66 | 2.66
b5 (units) | -1.71 | 1.79 | -3.46 | 3.54 | -0.64 | 0.64 | -1.28 | 1.28 | -6.3 | 2.8 | -10.85 | 7.35 | -4.75 | 0.15 | -7.2 | 2.6
b6 (units) | -0.189 | 0.189 | -0.378 | 0.378 | -0.28 | 0.28 | -0.56 | 0.56 | -1.19 | 1.19 | -2.38 | 2.38 | -0.35 | 0.35 | -0.7 | 0.7
b7 (units) | 0.715 | 1.345 | 0.4 | 1.66 | -0.216 | 0.216 | -0.432 | 0.432 | 1.96 | 4.06 | 0.91 | 5.11 | 0.12 | 1.52 | -0.58 | 2.22
b8 (units) | -0.07 | 0.07 | -0.14 | 0.14 | -0.136 | 0.136 | -0.272 | 0.272 | -0.35 | 0.35 | -0.7 | 0.7 | -0.175 | 0.175 | -0.35 | 0.35
b9 (units) | 0.425 | 0.635 | 0.32 | 0.74 | -0.08 | 0.08 | -0.16 | 0.16 | 0.391 | 0.741 | 0.216 | 0.916 | 0.22 | 0.64 | 0.01 | 0.85
b10 (units) | -0.01575 | 0.01575 | -0.0315 | 0.0315 | -0.16 | 0.16 | -0.32 | 0.32 | -0.35 | 0.35 | -0.7 | 0.7 | -0.2625 | 0.2625 | -0.525 | 0.525
b11 (units) | 0.7015 | 0.7785 | 0.663 | 0.817 | -0.0236 | 0.0236 | -0.0472 | 0.0472 | 0.527 | 0.737 | 0.422 | 0.842 | 0.587 | 0.713 | 0.524 | 0.776
b12 (units) | -0.0063 | 0.0063 | -0.0126 | 0.0126 | -0.0244 | 0.0244 | -0.0488 | 0.0488 | -0.0525 | 0.0525 | -0.105 | 0.105 | -0.035 | 0.035 | -0.07 | 0.07
b13 (units) | 0.05595 | 0.11405 | 0.0269 | 0.1431 | -0.01 | 0.01 | -0.02 | 0.02 | 0.0574 | 0.1274 | 0.0224 | 0.1624 | 0.0275 | 0.0905 | -0.004 | 0.122
b14 (units) | -0.021 | 0.021 | -0.042 | 0.042 | -0.0136 | 0.0136 | -0.0272 | 0.0272 | -0.021 | 0.021 | -0.042 | 0.042 | -0.01225 | 0.01225 | -0.0245 | 0.0245
b15 (units) | 0.0095 | 0.0585 | -0.015 | 0.083 | -0.0108 | 0.0108 | -0.0216 | 0.0216 | -0.0228 | 0.0192 | -0.0438 | 0.0402 | -0.0109 | 0.0367 | -0.0347 | 0.0605
a2 (units) | -3.5 | 3.5 | -7 | 7 | -4.4 | 4.4 | -8.8 | 8.8 | -21 | 21 | -42 | 42 | -10.5 | 10.5 | -21 | 21
a3 (units) | -1.355 | 1.095 | -2.58 | 2.32 | -1.4 | 1.4 | -2.8 | 2.8 | -9.05 | 5.65 | -16.4 | 13 | -1.1 | 3.8 | -3.55 | 6.25
a4 (units) | -0.945 | 0.945 | -1.89 | 1.89 | -1.08 | 1.08 | -2.16 | 2.16 | -6.453 | 4.747 | -12.053 | 10.347 | -2.45 | 2.45 | -4.9 | 4.9
a5 (units) | -0.49 | 0.49 | -0.98 | 0.98 | -0.48 | 0.48 | -0.96 | 0.96 | -0.505 | 5.305 | -3.41 | 8.21 | -1.055 | 0.695 | -1.93 | 1.57
a6 (units) | -0.42 | 0.42 | -0.84 | 0.84 | -0.272 | 0.272 | -0.544 | 0.544 | -1.4 | 1.4 | -2.8 | 2.8 | -0.595 | 0.595 | -1.19 | 1.19
a7 (units) | -0.1 | 0.11 | -0.205 | 0.215 | -0.224 | 0.224 | -0.448 | 0.448 | 1.025 | 2.775 | 0.15 | 3.65 | -0.2797 | 0.2593 | -0.5492 | 0.5288
a8 (units) | -0.1425 | 0.1025 | -0.265 | 0.225 | -0.1 | 0.1 | -0.2 | 0.2 | -0.42 | 0.42 | -0.84 | 0.84 | -0.21 | 0.21 | -0.42 | 0.42
a9 (units) | -0.09 | 0.12 | -0.195 | 0.225 | -0.084 | 0.084 | -0.168 | 0.168 | -0.289 | 0.061 | -0.464 | 0.236 | -0.084 | 0.084 | -0.168 | 0.168
a10 (units) | -0.0085 | 0.0125 | -0.019 | 0.023 | -0.136 | 0.136 | -0.272 | 0.272 | -0.2975 | 0.2975 | -0.595 | 0.595 | -0.1575 | 0.1575 | -0.315 | 0.315
a11 (units) | -0.0923 | 0.1177 | -0.1973 | 0.2227 | -0.036 | 0.036 | -0.072 | 0.072 | 0.1125 | 0.2875 | 0.025 | 0.375 | -0.091 | 0.091 | -0.182 | 0.182
a12 (units) | -0.0175 | 0.0175 | -0.035 | 0.035 | -0.0224 | 0.0224 | -0.0448 | 0.0448 | -0.0525 | 0.0525 | -0.105 | 0.105 | -0.021 | 0.021 | -0.042 | 0.042
a13 (units) | -0.014 | 0.014 | -0.028 | 0.028 | -0.0088 | 0.0088 | -0.0176 | 0.0176 | -0.035 | 0.035 | -0.07 | 0.07 | -0.01295 | 0.01295 | -0.0259 | 0.0259
a14 (units) | -0.033 | 0.009 | -0.054 | 0.03 | -0.012 | 0.012 | -0.024 | 0.024 | -0.021 | 0.021 | -0.042 | 0.042 | -0.017 | 0.011 | -0.031 | 0.025
a15 (units) | -0.0175 | 0.0175 | -0.035 | 0.035 | -0.012 | 0.012 | -0.024 | 0.024 | -0.035 | 0.035 | -0.07 | 0.07 | -0.021 | 0.021 | -0.042 | 0.042

## Ansaldo Bound
Bound Parameters
| Mean | Sigma | Ybound | Rbound |  |  | Mean | Sigma | Ybound | Rbound
Magnetic Length (mm) | 14.45 | 0.01 | 3.5 | 7 | Field Colinearity |  | 0 | 0.32 | 3.5 | 7
dB/B Heads CS+NCS (units) | -3750 | 130 | 3.5 | 7
| Mean Value (3:18) (mT/kA) |  |  |  | dB/B Inner Positions 3 to 18 (units) |  |  |  | dB/B Head CS (units) |  |  |  | dB/B Head NCS (units) |  |  |  | dB/B Horn positions 2 and 19 (units)
| Mean | Sigma | Ybound | Rbound | Mean | Sigma | Ybound | Rbound | Mean | Sigma | Ybound | Rbound | Mean | Sigma | Ybound | Rbound | Mean | Sigma | Ybound | Rbound
Main Field Component | 595.85 | 0.36 | 4 | 8 | 0 | 1.5 | 4 | 8 | -3848.5 | 151 | 3.5 | 7 | -3657.5 | 284 | 3.5 | 7 | 8.2 | 2 | 3.5 | 7
| Mean Value (2:19) |  |  |  | Inner Positions 2 to 19 minus mean value |  |  |  | Head CS |  |  |  | Head NCS
| Mean | Sigma | Ybound | Rbound | Mean | Sigma | Ybound | Rbound | Mean | Sigma | Ybound | Rbound | Mean | Sigma | Ybound | Rbound
Delta Angle (mrad) | 0 | 0 | 3.5 | 7 | 0 | 0.5 | 4 | 8 | 5 | 2 | 3.5 | 7 | -0.4 | 1 | 3.5 | 7
b2 (units) | 0 | 0.64 | 3.5 | 7 | 0 | 0.6 | 4 | 8 | 0 | 5 | 3.5 | 7 | 0 | 2 | 3.5 | 7
b3 (units) | -4 | 2 | 3.5 | 7 | 0 | 0.6 | 4 | 8 | 22.4 | 4.6 | 3.5 | 7 | -14.752 | 2.5 | 3.5 | 7
b4 (units) | 0 | 0.14 | 3.5 | 7 | 0 | 0.16 | 4 | 8 | 0 | 0.9 | 3.5 | 7 | 0 | 0.38 | 3.5 | 7
b5 (units) | 0.13 | 0.5 | 3.5 | 7 | 0 | 0.16 | 4 | 8 | -4.87 | 1.3 | 3.5 | 7 | -2.3 | 0.7 | 3.5 | 7
b6 (units) | 0 | 0.054 | 3.5 | 7 | 0 | 0.07 | 4 | 8 | 0 | 0.34 | 3.5 | 7 | 0 | 0.1 | 3.5 | 7
b7 (units) | 0.84 | 0.09 | 3.5 | 7 | 0 | 0.054 | 4 | 8 | 2.02 | 0.3 | 3.5 | 7 | 0.1505 | 0.2 | 3.5 | 7
b8 (units) | 0 | 0.02 | 3.5 | 7 | 0 | 0.034 | 4 | 8 | 0 | 0.1 | 3.5 | 7 | 0 | 0.05 | 3.5 | 7
b9 (units) | 0.48 | 0.03 | 3.5 | 7 | 0 | 0.02 | 4 | 8 | 0.447 | 0.05 | 3.5 | 7 | 0.43 | 0.06 | 3.5 | 7
b10 (units) | 0 | 0.0045 | 3.5 | 7 | 0 | 0.04 | 4 | 8 | 0 | 0.1 | 3.5 | 7 | 0 | 0.075 | 3.5 | 7
b11 (units) | 0.74 | 0.011 | 3.5 | 7 | 0 | 0.0059 | 4 | 8 | 0.55 | 0.03 | 3.5 | 7 | 0.65 | 0.018 | 3.5 | 7
b12 (units) | 0 | 0.0018 | 3.5 | 7 | 0 | 0.0061 | 4 | 8 | 0 | 0.015 | 3.5 | 7 | 0 | 0.01 | 3.5 | 7
b13 (units) | 0.085 | 0.0083 | 3.5 | 7 | 0 | 0.0025 | 4 | 8 | 0.0807 | 0.01 | 3.5 | 7 | 0.059 | 0.009 | 3.5 | 7
b14 (units) | 0 | 0.006 | 3.5 | 7 | 0 | 0.0034 | 4 | 8 | 0 | 0.006 | 3.5 | 7 | 0 | 0.0035 | 3.5 | 7
b15 (units) | 0.043 | 0.007 | 3.5 | 7 | 0 | 0.0027 | 4 | 8 | -0.00515 | 0.006 | 3.5 | 7 | 0.0244 | 0.0068 | 3.5 | 7
a2 (units) | 0 | 1 | 3.5 | 7 | 0 | 1.1 | 4 | 8 | 0 | 6 | 3.5 | 7 | 0 | 3 | 3.5 | 7
a3 (units) | -0.46 | 0.35 | 3.5 | 7 | 0 | 0.35 | 4 | 8 | -1.7 | 2.1 | 3.5 | 7 | -0.113 | 0.7 | 3.5 | 7
a4 (units) | 0 | 0.27 | 3.5 | 7 | 0 | 0.27 | 4 | 8 | 2.02 | 1.6 | 3.5 | 7 | 0 | 0.7 | 3.5 | 7
a5 (units) | 0 | 0.14 | 3.5 | 7 | 0 | 0.12 | 4 | 8 | 2.4 | 0.83 | 3.5 | 7 | -0.18 | 0.25 | 3.5 | 7
a6 (units) | 0 | 0.12 | 3.5 | 7 | 0 | 0.068 | 4 | 8 | 0 | 0.4 | 3.5 | 7 | 0 | 0.17 | 3.5 | 7
a7 (units) | 0.044 | 0.03 | 3.5 | 7 | 0 | 0.056 | 4 | 8 | 1.9 | 0.25 | 3.5 | 7 | 0.108 | 0.077 | 3.5 | 7
a8 (units) | -0.02 | 0.035 | 3.5 | 7 | 0 | 0.025 | 4 | 8 | 0 | 0.12 | 3.5 | 7 | 0 | 0.06 | 3.5 | 7
a9 (units) | 0.035 | 0.03 | 3.5 | 7 | 0 | 0.021 | 4 | 8 | -0.243 | 0.05 | 3.5 | 7 | 0 | 0.024 | 3.5 | 7
a10 (units) | 0.002 | 0.003 | 3.5 | 7 | 0 | 0.034 | 4 | 8 | 0 | 0.085 | 3.5 | 7 | 0 | 0.045 | 3.5 | 7
a11 (units) | 0.037 | 0.03 | 3.5 | 7 | 0 | 0.009 | 4 | 8 | 0.2 | 0.025 | 3.5 | 7 | 0 | 0.026 | 3.5 | 7
a12 (units) | 0 | 0.005 | 3.5 | 7 | 0 | 0.0056 | 4 | 8 | 0 | 0.015 | 3.5 | 7 | 0 | 0.006 | 3.5 | 7
a13 (units) | 0 | 0.004 | 3.5 | 7 | 0 | 0.0022 | 4 | 8 | 0 | 0.01 | 3.5 | 7 | 0 | 0.0037 | 3.5 | 7
a14 (units) | -0.012 | 0.006 | 3.5 | 7 | 0 | 0.003 | 4 | 8 | 0 | 0.006 | 3.5 | 7 | -0.003 | 0.004 | 3.5 | 7
a15 (units) | 0.0058 | 0.005 | 3.5 | 7 | 0 | 0.003 | 4 | 8 | 0 | 0.01 | 3.5 | 7 | 0 | 0.006 | 3.5 | 7
Bound Limits
| Inf. Y limit | Sup. Y limit | Inf. R limit | Sup. R limit |  |  | Inf. Y limit | Sup. Y limit | Inf. R limit | Sup. R limit
Magnetic Length (mm) | 14.415 | 14.485 | 14.38 | 14.52 | Field Colinearity |  | -1.12 | 1.12 | -2.24 | 2.24
dB/B Heads CS+NCS (units) | -4205 | -3295 | -4660 | -2840
| Mean Value (3:18) (mT/kA) |  |  |  | dB/B Inner Positions 3 to 18 (units) |  |  |  | dB/B Head CS (units) |  |  |  | dB/B Head NCS (units) |  |  |  | dB/B Horn positions 2 and 19 (units)
| Inf. Y limit | Sup. Y limit | Inf. R limit | Sup. R limit | Inf. Y limit | Sup. Y limit | Inf. R limit | Sup. R limit | Inf. Y limit | Sup. Y limit | Inf. R limit | Sup. R limit | Inf. Y limit | Sup. Y limit | Inf. R limit | Sup. R limit | Inf. Y limit | Sup. Y limit | Inf. R limit | Sup. R limit
Main Field Component | 594.41 | 597.29 | 592.97 | 598.73 | -6 | 6 | -12 | 12 | -4377 | -3320 | -4905.5 | -2791.5 | -4651.5 | -2663.5 | -5645.5 | -1669.5 | 1.2 | 15.2 | -5.8 | 22.2
| Mean Value (2:19) |  |  |  | Inner Positions 2 to 19 minus mean value |  |  |  | Head CS |  |  |  | Head NCS
| Inf. Y limit | Sup. Y limit | Inf. R limit | Sup. R limit | Inf. Y limit | Sup. Y limit | Inf. R limit | Sup. R limit | Inf. Y limit | Sup. Y limit | Inf. R limit | Sup. R limit | Inf. Y limit | Sup. Y limit | Inf. R limit | Sup. R limit
Delta Angle (mrad) | 0 | 0 | 0 | 0 | -2 | 2 | -4 | 4 | -2 | 12 | -9 | 19 | -3.9 | 3.1 | -7.4 | 6.6
b2 (units) | -2.24 | 2.24 | -4.48 | 4.48 | -2.4 | 2.4 | -4.8 | 4.8 | -17.5 | 17.5 | -35 | 35 | -7 | 7 | -14 | 14
b3 (units) | -11 | 3 | -18 | 10 | -2.4 | 2.4 | -4.8 | 4.8 | 6.3 | 38.5 | -9.8 | 54.6 | -23.502 | -6.002 | -32.252 | 2.748
b4 (units) | -0.49 | 0.49 | -0.98 | 0.98 | -0.64 | 0.64 | -1.28 | 1.28 | -3.15 | 3.15 | -6.3 | 6.3 | -1.33 | 1.33 | -2.66 | 2.66
b5 (units) | -1.62 | 1.88 | -3.37 | 3.63 | -0.64 | 0.64 | -1.28 | 1.28 | -9.42 | -0.32 | -13.97 | 4.23 | -4.75 | 0.15 | -7.2 | 2.6
b6 (units) | -0.189 | 0.189 | -0.378 | 0.378 | -0.28 | 0.28 | -0.56 | 0.56 | -1.19 | 1.19 | -2.38 | 2.38 | -0.35 | 0.35 | -0.7 | 0.7
b7 (units) | 0.525 | 1.155 | 0.21 | 1.47 | -0.216 | 0.216 | -0.432 | 0.432 | 0.97 | 3.07 | -0.08 | 4.12 | -0.5495 | 0.8505 | -1.2495 | 1.5505
b8 (units) | -0.07 | 0.07 | -0.14 | 0.14 | -0.136 | 0.136 | -0.272 | 0.272 | -0.35 | 0.35 | -0.7 | 0.7 | -0.175 | 0.175 | -0.35 | 0.35
b9 (units) | 0.375 | 0.585 | 0.27 | 0.69 | -0.08 | 0.08 | -0.16 | 0.16 | 0.272 | 0.622 | 0.097 | 0.797 | 0.22 | 0.64 | 0.01 | 0.85
b10 (units) | -0.01575 | 0.01575 | -0.0315 | 0.0315 | -0.16 | 0.16 | -0.32 | 0.32 | -0.35 | 0.35 | -0.7 | 0.7 | -0.2625 | 0.2625 | -0.525 | 0.525
b11 (units) | 0.7015 | 0.7785 | 0.663 | 0.817 | -0.0236 | 0.0236 | -0.0472 | 0.0472 | 0.445 | 0.655 | 0.34 | 0.76 | 0.587 | 0.713 | 0.524 | 0.776
b12 (units) | -0.0063 | 0.0063 | -0.0126 | 0.0126 | -0.0244 | 0.0244 | -0.0488 | 0.0488 | -0.0525 | 0.0525 | -0.105 | 0.105 | -0.035 | 0.035 | -0.07 | 0.07
b13 (units) | 0.05595 | 0.11405 | 0.0269 | 0.1431 | -0.01 | 0.01 | -0.02 | 0.02 | 0.0457 | 0.1157 | 0.0107 | 0.1507 | 0.0275 | 0.0905 | -0.004 | 0.122
b14 (units) | -0.021 | 0.021 | -0.042 | 0.042 | -0.0136 | 0.0136 | -0.0272 | 0.0272 | -0.021 | 0.021 | -0.042 | 0.042 | -0.01225 | 0.01225 | -0.0245 | 0.0245
b15 (units) | 0.0185 | 0.0675 | -0.006 | 0.092 | -0.0108 | 0.0108 | -0.0216 | 0.0216 | -0.02615 | 0.01585 | -0.04715 | 0.03685 | 0.0006 | 0.0482 | -0.0232 | 0.072
a2 (units) | -3.5 | 3.5 | -7 | 7 | -4.4 | 4.4 | -8.8 | 8.8 | -21 | 21 | -42 | 42 | -10.5 | 10.5 | -21 | 21
a3 (units) | -1.685 | 0.765 | -2.91 | 1.99 | -1.4 | 1.4 | -2.8 | 2.8 | -9.05 | 5.65 | -16.4 | 13 | -2.563 | 2.337 | -5.013 | 4.787
a4 (units) | -0.945 | 0.945 | -1.89 | 1.89 | -1.08 | 1.08 | -2.16 | 2.16 | -3.58 | 7.62 | -9.18 | 13.22 | -2.45 | 2.45 | -4.9 | 4.9
a5 (units) | -0.49 | 0.49 | -0.98 | 0.98 | -0.48 | 0.48 | -0.96 | 0.96 | -0.505 | 5.305 | -3.41 | 8.21 | -1.055 | 0.695 | -1.93 | 1.57
a6 (units) | -0.42 | 0.42 | -0.84 | 0.84 | -0.272 | 0.272 | -0.544 | 0.544 | -1.4 | 1.4 | -2.8 | 2.8 | -0.595 | 0.595 | -1.19 | 1.19
a7 (units) | -0.061 | 0.149 | -0.166 | 0.254 | -0.224 | 0.224 | -0.448 | 0.448 | 1.025 | 2.775 | 0.15 | 3.65 | -0.1615 | 0.3775 | -0.431 | 0.647
a8 (units) | -0.1425 | 0.1025 | -0.265 | 0.225 | -0.1 | 0.1 | -0.2 | 0.2 | -0.42 | 0.42 | -0.84 | 0.84 | -0.21 | 0.21 | -0.42 | 0.42
a9 (units) | -0.07 | 0.14 | -0.175 | 0.245 | -0.084 | 0.084 | -0.168 | 0.168 | -0.418 | -0.068 | -0.593 | 0.107 | -0.084 | 0.084 | -0.168 | 0.168
a10 (units) | -0.0085 | 0.0125 | -0.019 | 0.023 | -0.136 | 0.136 | -0.272 | 0.272 | -0.2975 | 0.2975 | -0.595 | 0.595 | -0.1575 | 0.1575 | -0.315 | 0.315
a11 (units) | -0.068 | 0.142 | -0.173 | 0.247 | -0.036 | 0.036 | -0.072 | 0.072 | 0.1125 | 0.2875 | 0.025 | 0.375 | -0.091 | 0.091 | -0.182 | 0.182
a12 (units) | -0.0175 | 0.0175 | -0.035 | 0.035 | -0.0224 | 0.0224 | -0.0448 | 0.0448 | -0.0525 | 0.0525 | -0.105 | 0.105 | -0.021 | 0.021 | -0.042 | 0.042
a13 (units) | -0.014 | 0.014 | -0.028 | 0.028 | -0.0088 | 0.0088 | -0.0176 | 0.0176 | -0.035 | 0.035 | -0.07 | 0.07 | -0.01295 | 0.01295 | -0.0259 | 0.0259
a14 (units) | -0.033 | 0.009 | -0.054 | 0.03 | -0.012 | 0.012 | -0.024 | 0.024 | -0.021 | 0.021 | -0.042 | 0.042 | -0.017 | 0.011 | -0.031 | 0.025
a15 (units) | -0.0117 | 0.0233 | -0.0292 | 0.0408 | -0.012 | 0.012 | -0.024 | 0.024 | -0.035 | 0.035 | -0.07 | 0.07 | -0.021 | 0.021 | -0.042 | 0.042

## Noell Bound
Bound Parameters
| Mean | Sigma | Ybound | Rbound |  |  | Mean | Sigma | Ybound | Rbound
Magnetic Length (mm) | 14.45 | 0.01 | 3.5 | 7 | Field Colinearity |  | 0 | 0.32 | 3.5 | 7
dB/B Heads CS+NCS (units) | -3750 | 130 | 3.5 | 7
| Mean Value (3:18) (mT/kA) |  |  |  | dB/B Inner Positions 3 to 18 (units) |  |  |  | dB/B Head CS (units) |  |  |  | dB/B Head NCS (units) |  |  |  | dB/B Horn positions 2 and 19 (units)
| Mean | Sigma | Ybound | Rbound | Mean | Sigma | Ybound | Rbound | Mean | Sigma | Ybound | Rbound | Mean | Sigma | Ybound | Rbound | Mean | Sigma | Ybound | Rbound
Main Field Component | 595.85 | 0.36 | 4 | 8 | 0 | 1.5 | 4 | 8 | -3848.5 | 151 | 3.5 | 7 | -3657.5 | 284 | 3.5 | 7 | 8.2 | 2 | 3.5 | 7
| Mean Value (2:19) |  |  |  | Inner Positions 2 to 19 minus mean value |  |  |  | Head CS |  |  |  | Head NCS
| Mean | Sigma | Ybound | Rbound | Mean | Sigma | Ybound | Rbound | Mean | Sigma | Ybound | Rbound | Mean | Sigma | Ybound | Rbound
Delta Angle (mrad) | 0 | 0 | 3.5 | 7 | 0 | 0.5 | 4 | 8 | 5 | 2 | 3.5 | 7 | -0.4 | 1 | 3.5 | 7
b2 (units) | 0 | 0.64 | 3.5 | 7 | 0 | 0.6 | 4 | 8 | 0 | 5 | 3.5 | 7 | 0 | 2 | 3.5 | 7
b3 (units) | -4 | 2 | 3.5 | 7 | 0 | 0.6 | 4 | 8 | 32.9 | 4.6 | 3.5 | 7 | -5.67 | 2.5 | 3.5 | 7
b4 (units) | 0 | 0.14 | 3.5 | 7 | 0 | 0.16 | 4 | 8 | 0 | 0.9 | 3.5 | 7 | 0 | 0.38 | 3.5 | 7
b5 (units) | -0.56 | 0.5 | 3.5 | 7 | 0 | 0.16 | 4 | 8 | -3.74 | 1.3 | 3.5 | 7 | -2.3 | 0.7 | 3.5 | 7
b6 (units) | 0 | 0.054 | 3.5 | 7 | 0 | 0.07 | 4 | 8 | 0 | 0.34 | 3.5 | 7 | 0 | 0.1 | 3.5 | 7
b7 (units) | 1 | 0.09 | 3.5 | 7 | 0 | 0.054 | 4 | 8 | 2.94 | 0.3 | 3.5 | 7 | 0.589 | 0.2 | 3.5 | 7
b8 (units) | 0 | 0.02 | 3.5 | 7 | 0 | 0.034 | 4 | 8 | 0 | 0.1 | 3.5 | 7 | 0 | 0.05 | 3.5 | 7
b9 (units) | 0.46 | 0.03 | 3.5 | 7 | 0 | 0.02 | 4 | 8 | 0.582 | 0.05 | 3.5 | 7 | 0.43 | 0.06 | 3.5 | 7
b10 (units) | 0 | 0.0045 | 3.5 | 7 | 0 | 0.04 | 4 | 8 | 0 | 0.1 | 3.5 | 7 | 0 | 0.075 | 3.5 | 7
b11 (units) | 0.74 | 0.011 | 3.5 | 7 | 0 | 0.0059 | 4 | 8 | 0.603 | 0.03 | 3.5 | 7 | 0.65 | 0.018 | 3.5 | 7
b12 (units) | 0 | 0.0018 | 3.5 | 7 | 0 | 0.0061 | 4 | 8 | 0 | 0.015 | 3.5 | 7 | 0 | 0.01 | 3.5 | 7
b13 (units) | 0.085 | 0.0083 | 3.5 | 7 | 0 | 0.0025 | 4 | 8 | 0.107 | 0.01 | 3.5 | 7 | 0.059 | 0.009 | 3.5 | 7
b14 (units) | 0 | 0.006 | 3.5 | 7 | 0 | 0.0034 | 4 | 8 | 0 | 0.006 | 3.5 | 7 | 0 | 0.0035 | 3.5 | 7
b15 (units) | 0.032 | 0.007 | 3.5 | 7 | 0 | 0.0027 | 4 | 8 | -0.008 | 0.006 | 3.5 | 7 | 0.0135 | 0.0068 | 3.5 | 7
a2 (units) | 0 | 1 | 3.5 | 7 | 0 | 1.1 | 4 | 8 | 0 | 6 | 3.5 | 7 | 0 | 3 | 3.5 | 7
a3 (units) | 0.12 | 0.35 | 3.5 | 7 | 0 | 0.35 | 4 | 8 | -1.7 | 2.1 | 3.5 | 7 | 0.988 | 0.7 | 3.5 | 7
a4 (units) | 0 | 0.27 | 3.5 | 7 | 0 | 0.27 | 4 | 8 | 0.76 | 1.6 | 3.5 | 7 | 0 | 0.7 | 3.5 | 7
a5 (units) | 0 | 0.14 | 3.5 | 7 | 0 | 0.12 | 4 | 8 | 2.4 | 0.83 | 3.5 | 7 | -0.18 | 0.25 | 3.5 | 7
a6 (units) | 0 | 0.12 | 3.5 | 7 | 0 | 0.068 | 4 | 8 | 0 | 0.4 | 3.5 | 7 | 0 | 0.17 | 3.5 | 7
a7 (units) | 0.002 | 0.03 | 3.5 | 7 | 0 | 0.056 | 4 | 8 | 1.9 | 0.25 | 3.5 | 7 | -0.00256 | 0.077 | 3.5 | 7
a8 (units) | -0.02 | 0.035 | 3.5 | 7 | 0 | 0.025 | 4 | 8 | 0 | 0.12 | 3.5 | 7 | 0 | 0.06 | 3.5 | 7
a9 (units) | 0.0072 | 0.03 | 3.5 | 7 | 0 | 0.021 | 4 | 8 | -0.231 | 0.05 | 3.5 | 7 | 0 | 0.024 | 3.5 | 7
a10 (units) | 0.002 | 0.003 | 3.5 | 7 | 0 | 0.034 | 4 | 8 | 0 | 0.085 | 3.5 | 7 | 0 | 0.045 | 3.5 | 7
a11 (units) | 0.002 | 0.03 | 3.5 | 7 | 0 | 0.009 | 4 | 8 | 0.2 | 0.025 | 3.5 | 7 | 0 | 0.026 | 3.5 | 7
a12 (units) | 0 | 0.005 | 3.5 | 7 | 0 | 0.0056 | 4 | 8 | 0 | 0.015 | 3.5 | 7 | 0 | 0.006 | 3.5 | 7
a13 (units) | 0 | 0.004 | 3.5 | 7 | 0 | 0.0022 | 4 | 8 | 0 | 0.01 | 3.5 | 7 | 0 | 0.0037 | 3.5 | 7
a14 (units) | -0.012 | 0.006 | 3.5 | 7 | 0 | 0.003 | 4 | 8 | 0 | 0.006 | 3.5 | 7 | -0.003 | 0.004 | 3.5 | 7
a15 (units) | 0 | 0.005 | 3.5 | 7 | 0 | 0.003 | 4 | 8 | 0 | 0.01 | 3.5 | 7 | 0 | 0.006 | 3.5 | 7
Bound Limits
| Inf. Y limit | Sup. Y limit | Inf. R limit | Sup. R limit |  |  | Inf. Y limit | Sup. Y limit | Inf. R limit | Sup. R limit
Magnetic Length (mm) | 14.415 | 14.485 | 14.38 | 14.52 | Field Colinearity |  | -1.12 | 1.12 | -2.24 | 2.24
dB/B Heads CS+NCS (units) | -4205 | -3295 | -4660 | -2840
| Mean Value (3:18) (mT/kA) |  |  |  | dB/B Inner Positions 3 to 18 (units) |  |  |  | dB/B Head CS (units) |  |  |  | dB/B Head NCS (units) |  |  |  | dB/B Horn positions 2 and 19 (units)
| Inf. Y limit | Sup. Y limit | Inf. R limit | Sup. R limit | Inf. Y limit | Sup. Y limit | Inf. R limit | Sup. R limit | Inf. Y limit | Sup. Y limit | Inf. R limit | Sup. R limit | Inf. Y limit | Sup. Y limit | Inf. R limit | Sup. R limit | Inf. Y limit | Sup. Y limit | Inf. R limit | Sup. R limit
Main Field Component | 594.41 | 597.29 | 592.97 | 598.73 | -6 | 6 | -12 | 12 | -4377 | -3320 | -4905.5 | -2791.5 | -4651.5 | -2663.5 | -5645.5 | -1669.5 | 1.2 | 15.2 | -5.8 | 22.2
| Mean Value (2:19) |  |  |  | Inner Positions 2 to 19 minus mean value |  |  |  | Head CS |  |  |  | Head NCS
| Inf. Y limit | Sup. Y limit | Inf. R limit | Sup. R limit | Inf. Y limit | Sup. Y limit | Inf. R limit | Sup. R limit | Inf. Y limit | Sup. Y limit | Inf. R limit | Sup. R limit | Inf. Y limit | Sup. Y limit | Inf. R limit | Sup. R limit
Delta Angle (mrad) | 0 | 0 | 0 | 0 | -2 | 2 | -4 | 4 | -2 | 12 | -9 | 19 | -3.9 | 3.1 | -7.4 | 6.6
b2 (units) | -2.24 | 2.24 | -4.48 | 4.48 | -2.4 | 2.4 | -4.8 | 4.8 | -17.5 | 17.5 | -35 | 35 | -7 | 7 | -14 | 14
b3 (units) | -11 | 3 | -18 | 10 | -2.4 | 2.4 | -4.8 | 4.8 | 16.8 | 49 | 0.7 | 65.1 | -14.42 | 3.08 | -23.17 | 11.83
b4 (units) | -0.49 | 0.49 | -0.98 | 0.98 | -0.64 | 0.64 | -1.28 | 1.28 | -3.15 | 3.15 | -6.3 | 6.3 | -1.33 | 1.33 | -2.66 | 2.66
b5 (units) | -2.31 | 1.19 | -4.06 | 2.94 | -0.64 | 0.64 | -1.28 | 1.28 | -8.29 | 0.81 | -12.84 | 5.36 | -4.75 | 0.15 | -7.2 | 2.6
b6 (units) | -0.189 | 0.189 | -0.378 | 0.378 | -0.28 | 0.28 | -0.56 | 0.56 | -1.19 | 1.19 | -2.38 | 2.38 | -0.35 | 0.35 | -0.7 | 0.7
b7 (units) | 0.685 | 1.315 | 0.37 | 1.63 | -0.216 | 0.216 | -0.432 | 0.432 | 1.89 | 3.99 | 0.84 | 5.04 | -0.111 | 1.289 | -0.811 | 1.989
b8 (units) | -0.07 | 0.07 | -0.14 | 0.14 | -0.136 | 0.136 | -0.272 | 0.272 | -0.35 | 0.35 | -0.7 | 0.7 | -0.175 | 0.175 | -0.35 | 0.35
b9 (units) | 0.355 | 0.565 | 0.25 | 0.67 | -0.08 | 0.08 | -0.16 | 0.16 | 0.407 | 0.757 | 0.232 | 0.932 | 0.22 | 0.64 | 0.01 | 0.85
b10 (units) | -0.01575 | 0.01575 | -0.0315 | 0.0315 | -0.16 | 0.16 | -0.32 | 0.32 | -0.35 | 0.35 | -0.7 | 0.7 | -0.2625 | 0.2625 | -0.525 | 0.525
b11 (units) | 0.7015 | 0.7785 | 0.663 | 0.817 | -0.0236 | 0.0236 | -0.0472 | 0.0472 | 0.498 | 0.708 | 0.393 | 0.813 | 0.587 | 0.713 | 0.524 | 0.776
b12 (units) | -0.0063 | 0.0063 | -0.0126 | 0.0126 | -0.0244 | 0.0244 | -0.0488 | 0.0488 | -0.0525 | 0.0525 | -0.105 | 0.105 | -0.035 | 0.035 | -0.07 | 0.07
b13 (units) | 0.05595 | 0.11405 | 0.0269 | 0.1431 | -0.01 | 0.01 | -0.02 | 0.02 | 0.072 | 0.142 | 0.037 | 0.177 | 0.0275 | 0.0905 | -0.004 | 0.122
b14 (units) | -0.021 | 0.021 | -0.042 | 0.042 | -0.0136 | 0.0136 | -0.0272 | 0.0272 | -0.021 | 0.021 | -0.042 | 0.042 | -0.01225 | 0.01225 | -0.0245 | 0.0245
b15 (units) | 0.0075 | 0.0565 | -0.017 | 0.081 | -0.0108 | 0.0108 | -0.0216 | 0.0216 | -0.029 | 0.013 | -0.05 | 0.034 | -0.0103 | 0.0373 | -0.0341 | 0.0611
a2 (units) | -3.5 | 3.5 | -7 | 7 | -4.4 | 4.4 | -8.8 | 8.8 | -21 | 21 | -42 | 42 | -10.5 | 10.5 | -21 | 21
a3 (units) | -1.105 | 1.345 | -2.33 | 2.57 | -1.4 | 1.4 | -2.8 | 2.8 | -9.05 | 5.65 | -16.4 | 13 | -1.462 | 3.438 | -3.912 | 5.888
a4 (units) | -0.945 | 0.945 | -1.89 | 1.89 | -1.08 | 1.08 | -2.16 | 2.16 | -4.84 | 6.36 | -10.44 | 11.96 | -2.45 | 2.45 | -4.9 | 4.9
a5 (units) | -0.49 | 0.49 | -0.98 | 0.98 | -0.48 | 0.48 | -0.96 | 0.96 | -0.505 | 5.305 | -3.41 | 8.21 | -1.055 | 0.695 | -1.93 | 1.57
a6 (units) | -0.42 | 0.42 | -0.84 | 0.84 | -0.272 | 0.272 | -0.544 | 0.544 | -1.4 | 1.4 | -2.8 | 2.8 | -0.595 | 0.595 | -1.19 | 1.19
a7 (units) | -0.103 | 0.107 | -0.208 | 0.212 | -0.224 | 0.224 | -0.448 | 0.448 | 1.025 | 2.775 | 0.15 | 3.65 | -0.27206 | 0.26694 | -0.54156 | 0.53644
a8 (units) | -0.1425 | 0.1025 | -0.265 | 0.225 | -0.1 | 0.1 | -0.2 | 0.2 | -0.42 | 0.42 | -0.84 | 0.84 | -0.21 | 0.21 | -0.42 | 0.42
a9 (units) | -0.0978 | 0.1122 | -0.2028 | 0.2172 | -0.084 | 0.084 | -0.168 | 0.168 | -0.406 | -0.056 | -0.581 | 0.119 | -0.084 | 0.084 | -0.168 | 0.168
a10 (units) | -0.0085 | 0.0125 | -0.019 | 0.023 | -0.136 | 0.136 | -0.272 | 0.272 | -0.2975 | 0.2975 | -0.595 | 0.595 | -0.1575 | 0.1575 | -0.315 | 0.315
a11 (units) | -0.103 | 0.107 | -0.208 | 0.212 | -0.036 | 0.036 | -0.072 | 0.072 | 0.1125 | 0.2875 | 0.025 | 0.375 | -0.091 | 0.091 | -0.182 | 0.182
a12 (units) | -0.0175 | 0.0175 | -0.035 | 0.035 | -0.0224 | 0.0224 | -0.0448 | 0.0448 | -0.0525 | 0.0525 | -0.105 | 0.105 | -0.021 | 0.021 | -0.042 | 0.042
a13 (units) | -0.014 | 0.014 | -0.028 | 0.028 | -0.0088 | 0.0088 | -0.0176 | 0.0176 | -0.035 | 0.035 | -0.07 | 0.07 | -0.01295 | 0.01295 | -0.0259 | 0.0259
a14 (units) | -0.033 | 0.009 | -0.054 | 0.03 | -0.012 | 0.012 | -0.024 | 0.024 | -0.021 | 0.021 | -0.042 | 0.042 | -0.017 | 0.011 | -0.031 | 0.025
a15 (units) | -0.0175 | 0.0175 | -0.035 | 0.035 | -0.012 | 0.012 | -0.024 | 0.024 | -0.035 | 0.035 | -0.07 | 0.07 | -0.021 | 0.021 | -0.042 | 0.042

## MTF
Straight part | [21 empty] | Integral
Aperture 1 | [10 empty] | Aperture 2 | [10 empty] | Aperture 1 | [9 empty] | Aperture 2
b2 | b3 | b4 | b5 | b7 | a1 | a2 | a3 | a4 | Coil pos. | TF | b2 | b3 | b4 | b5 | b7 | a1 | a2 | a3 | a4 | Coil pos. | TF | b2 | b3 | b4 | b5 | b7 | a1 | a2 | a3 | a4 | Mag len | b2 | b3 | b4 | b5 | b7 | a1 | a2 | a3 | a4 | Mag len
0.28883737 | -3.095868 | 0.0449575 | -0.5067489 | 1.157709 | -0.9980627 | 0.5015782 | 1.193421 | -0.09706903 | 17.74177 | 0.5959274 | -0.04511623 | -3.503878 | -0.1524355 | -0.6152657 | 1.102085 | -0.8305512 | -0.1888129 | 1.263554 | 0.4417984 | 16.68735 | 0.595852 | 0.203355 | -1.964312 | -0.02348079 | -0.8125038 | 1.192764 | 0 | 0.8242944 | 1.117785 | -0.02324856 | 14419.999 | 0.01974686 | -2.304738 | -0.1968072 | -0.9007187 | 1.142474 | 0 | 0.2630259 | 1.172645 | 0.4881899 | 14421.37
Shims
Aperture 1 | [7 empty] | Aperture 2
Upper |  |  |  | Lower |  |  |  | Upper |  |  |  | Lower
Inner layer |  | Outer layer |  | Inner layer |  | Outer layer |  | Inner layer |  | Outer layer |  | Inner layer |  | Outer layer
Side | Central | Side | Central | Side | Central | Side | Central | Side | Central | Side | Central | Side | Central | Side | Central
0.2 | 0.2 | 0.8 | 0.8 | 0.2 | 0.2 | 0.8 | 0.8 | 0.2 | 0.2 | 0.8 | 0.8 | 0.2 | 0.2 | 0.8 | 0.8