## Original data
File name
Component ID |  | MBP2A1 |  |  | Serial Number
Ref. Test Proced. |  | CERN IT 2708/LHC/LHC Rev 1.1 Annex b.18
Firm Name |  | Ansaldo
Test Type |  | Magnetic Measures |  |  | ITP number |  |  | 21
Test Operator |  | O. Pagano |  |  | Test Controller |  |  | O. Pagano
Date of test |  |  |  |  | Time of test
File | Aperture 1 - Collared coils | [19 empty] | Integrals | File | Aperture 2 - Collared coils | [19 empty] | Integrals
C1 (mT) |  | 91.01271 | 90.9455 | 90.92471 | 90.92627 | 90.91746 | 90.90518 | 90.90475 | 90.91334 | 90.91479 | 90.92038 | 90.89865 | 90.90648 | 90.89344 | 90.91414 | 90.91358 | 90.91556 | 90.91873 | 90.99753 |  |  | C1 (mT) |  | 91.04029 | 90.96861 | 90.9652 | 90.95813 | 90.93769 | 90.94075 | 90.93419 | 90.92138 | 90.92562 | 90.9499 | 90.94057 | 90.95609 | 90.94596 | 90.95164 | 90.96423 | 90.95405 | 90.96237 | 91.04345
Angle (mrad) | 4.00375 | -0.304 | -0.76125 | -0.5745 | -0.49075 | -0.94425 | -1.57025 | -1.488 | -1.27175 | -1.3665 | -1.699 | -1.81225 | -2.09125 | -3.03975 | -2.7145 | -1.12775 | 0.79125 | 3.81625 | 5.71625 | 6.92825 |  | Angle (mrad) | 5.11575 | -0.74775 | -1.1065 | -1.50725 | -1.21775 | -1.043 | -1.64325 | -1.501 | -1.2185 | -1.4905 | -1.6825 | -2.074 | -2.32375 | -3.004 | -2.85225 | -1.52475 | 0.09725 | 2.882 | 4.78225 | 5.724
Multipoles | Position 1 | Position 2 | Position 3 | Position 4 | Position 5 | Position 6 | Position 7 | Position 8 | Position 9 | Position 10 | Position 11 | Position 12 | Position 13 | Position 14 | Position 15 | Position 16 | Position 17 | Position 18 | Position 19 | Position 20 |  | Multipoles | Position 1 | Position 2 | Position 3 | Position 4 | Position 5 | Position 6 | Position 7 | Position 8 | Position 9 | Position 10 | Position 11 | Position 12 | Position 13 | Position 14 | Position 15 | Position 16 | Position 17 | Position 18 | Position 19 | Position 20
b1 | 0 | 0 | 0 | 0 | 0 | 0 | 0 | 0 | 0 | 0 | 0 | 0 | 0 | 0 | 0 | 0 | 0 | 0 | 0 | 0 |  | b1 | 0 | 0 | 0 | 0 | 0 | 0 | 0 | 0 | 0 | 0 | 0 | 0 | 0 | 0 | 0 | 0 | 0 | 0 | 0 | 0
b2 | -2.573541 | -1.814161 | -1.406431 | -0.02173117 | -0.8434159 | -1.545941 | -1.444114 | -1.334671 | -0.3471074 | -0.2283386 | -0.2756676 | -1.408162 | -1.288732 | -2.132191 | -1.069727 | -0.4918097 | -1.12946 | -0.4897292 | -0.2074647 | -0.2407449 | -0.8626907 | b2 | -0.8269111 | 1.226393 | 1.379391 | 2.825452 | 2.780107 | 3.156321 | 2.681881 | 2.842718 | 3.232948 | 2.426144 | 1.654134 | 1.173866 | 0.244388 | 1.935997 | 0.8970767 | 1.232242 | 1.0384 | 1.291195 | 3.316627 | 1.188867 | 1.867213
b3 | 15.46062 | 3.632681 | 3.791667 | 3.616196 | 3.852659 | 3.843697 | 3.948357 | 4.159178 | 4.028388 | 3.986583 | 4.395999 | 3.900748 | 4.011146 | 3.873495 | 3.97771 | 3.859787 | 3.386411 | 3.063978 | 2.727204 | -8.697793 | 3.740936 | b3 | 19.02649 | 2.77143 | 2.768873 | 3.080388 | 2.595853 | 2.550105 | 2.592844 | 2.564577 | 2.425652 | 2.125239 | 3.368904 | 2.705971 | 3.191292 | 2.866833 | 3.446362 | 3.315324 | 2.222937 | 2.693639 | 2.240483 | -6.243834 | 3.115468
b4 | -1.135153 | 0.1056869 | 0.05082047 | 0.2553424 | -0.0739761 | 0.03043682 | 0.3059137 | 0.2305344 | 0.04024059 | 0.09725521 | 0.1783677 | -0.07003245 | 0.1904134 | 0.002697147 | -0.03064164 | -0.2470543 | -0.113916 | -0.1634567 | 0.04371623 | -0.1139306 | 0.01815639 | b4 | 1.64681 | 0.4146953 | 0.4553398 | 0.5044624 | 0.4567961 | 0.3449342 | 0.4546822 | 0.3714049 | 0.2698723 | 0.6320584 | 0.4146782 | 0.269739 | 0.30439 | 0.1135434 | 0.3613165 | 0.07949787 | -0.128479 | 0.3134273 | 0.5030765 | -0.0276117 | 0.4030536
b5 | -2.795896 | 0.4406107 | 0.9886608 | 1.028353 | 1.11549 | 1.012034 | 0.7544804 | 0.8466383 | 1.032719 | 0.9978793 | 1.245264 | 1.134921 | 0.872159 | 0.8608659 | 0.969837 | 0.8899023 | 0.7837551 | 1.079227 | 0.6636579 | -1.701492 | 0.6109533 | b5 | -1.672278 | 1.117387 | 0.9482247 | 0.8333248 | 0.8796082 | 1.162425 | 0.5925002 | 0.5384008 | 0.6753134 | 0.9102216 | 0.9363957 | 0.797117 | 0.881489 | 0.7341124 | 0.9541816 | 0.7908261 | 0.7817545 | 1.018793 | 1.018636 | -1.266728 | 0.6315853
b6 | -0.4238374 | 0.1074843 | 0.02988476 | 0.04650934 | -0.0355281 | -0.03414073 | -0.08308933 | 0.02361336 | -0.009766681 | -0.01774614 | 0.03731869 | -0.06456666 | 0.02990907 | 0.02689979 | 0.04811206 | -0.08249266 | -0.06995723 | -0.074029 | -0.1463748 | 0.04614961 | 0.02962088 | b6 | 0.473911 | 0.05735519 | -0.1280268 | -0.003085598 | -0.08965297 | -0.2420905 | 0.01572789 | -0.03924354 | -0.07363895 | -0.03933564 | -0.05719837 | -0.09519184 | -0.1649262 | -0.1288863 | -0.09031588 | -0.2014658 | -0.09487366 | -0.1535794 | -0.2321153 | -0.2627252 | -0.06227729
b7 | 1.019066 | 0.4823827 | 0.7005267 | 0.7426294 | 0.7643355 | 0.7647315 | 0.7303655 | 0.7376668 | 0.7707962 | 0.7261744 | 0.7715907 | 0.7626216 | 0.6984785 | 0.7311753 | 0.7106407 | 0.6858661 | 0.6609279 | 0.6673182 | 0.5337327 | 0.1221955 | 0.6891611 | b7 | 1.353032 | 0.4779091 | 0.4750614 | 0.5008232 | 0.5280872 | 0.641333 | 0.4952708 | 0.4998055 | 0.5216657 | 0.6315841 | 0.567111 | 0.5097281 | 0.5911428 | 0.5705284 | 0.6596927 | 0.5702747 | 0.5612307 | 0.4868742 | 0.5466325 | 0.22088 | 0.5704334
b8 | -0.1313942 | -0.03113529 | -0.03011767 | -0.02732726 | -0.04393838 | -0.008221128 | -0.02488392 | 0.006798435 | -0.009393968 | -0.0119764 | 0.001255661 | -0.03834902 | -0.003093839 | 5.991335e-05 | -0.02939314 | -0.05018393 | -0.05561443 | -0.03470766 | -0.00326548 | 0.001790705 | 0.008512619 | b8 | -0.03142098 | 0.07168395 | -0.004316313 | 0.004029572 | -0.02551807 | -0.01234769 | 0.003507328 | -0.0368368 | -0.03991879 | -0.009083222 | -0.02571846 | -0.02417761 | -0.0132347 | -0.03336019 | 0.03603307 | -0.01923822 | 0.01250123 | -0.002954193 | -0.02483371 | -0.02144823 | 0.004379911
b9 | 0.07181293 | 0.3462738 | 0.3400145 | 0.3353551 | 0.3489044 | 0.3356015 | 0.3265368 | 0.3219923 | 0.3232748 | 0.3245082 | 0.3319076 | 0.3077569 | 0.3180366 | 0.3232247 | 0.3241529 | 0.3335585 | 0.3373851 | 0.2945442 | 0.2659415 | 0.09587209 | 0.3003327 | b9 | 0.137467 | 0.3334741 | 0.3292587 | 0.3189985 | 0.3351549 | 0.3519844 | 0.3188499 | 0.305299 | 0.3381465 | 0.3318984 | 0.3597693 | 0.3366106 | 0.3537799 | 0.3477176 | 0.3518151 | 0.3402607 | 0.3190399 | 0.327788 | 0.3317143 | 0.1501959 | 0.3159611
b10 | -0.03895361 | -0.1102758 | -0.1562359 | -0.09357259 | -0.1546244 | -0.08719273 | -0.1063837 | -0.03514791 | -0.06863987 | -0.07127319 | -0.07853445 | -0.08802946 | -0.09697231 | -0.09131577 | -0.06767003 | -0.1256534 | -0.08755014 | -0.07936113 | -0.05172932 | 0.05218193 | 0.03443986 | b10 | 0.007925298 | 0.03934012 | -0.1467602 | -0.1163385 | -0.1114758 | -0.08696895 | -0.001161904 | -0.05378173 | -0.006360729 | -0.06707216 | -0.06532721 | -0.0360412 | -0.05299785 | -0.03374253 | 0.06889691 | -0.08901302 | -0.07959617 | -0.06090528 | -0.108592 | 0.009391531 | -0.00407254
b11 | 0.3637051 | 0.7719429 | 0.7600404 | 0.7546256 | 0.7559096 | 0.7534586 | 0.7524224 | 0.7504154 | 0.7511407 | 0.7539215 | 0.7557595 | 0.7491282 | 0.7527911 | 0.744074 | 0.7508399 | 0.7527044 | 0.7587953 | 0.7420458 | 0.7429436 | 0.3431141 | 0.7129889 | b11 | 0.3582215 | 0.7847699 | 0.7869162 | 0.7867313 | 0.7878691 | 0.780516 | 0.7847181 | 0.783722 | 0.7875183 | 0.7791209 | 0.7883627 | 0.791092 | 0.7911656 | 0.7881074 | 0.7875011 | 0.7871467 | 0.7841739 | 0.780298 | 0.7822772 | 0.4087855 | 0.7454507
b12 | -0.01867095 | -0.02408969 | -0.02682715 | -0.01677054 | -0.0243796 | -0.01456036 | -0.01874043 | -0.01013947 | -0.01215985 | -0.01308166 | -0.01426559 | -0.01645351 | -0.01994208 | -0.01851978 | -0.01273981 | -0.01878242 | -0.01556867 | -0.01212098 | -0.01302571 | 0.002627507 | 0.0003048892 | b12 | -0.01148724 | 0.006100996 | -0.02163764 | -0.01283316 | -0.01190358 | -0.004241848 | 0.001868609 | -0.003710895 | 0.004560505 | -0.01028969 | -0.008908272 | -0.003887277 | -0.007316835 | -0.002906439 | 0.00758235 | -0.01075557 | -0.006327853 | -0.005434212 | -0.01023646 | 0.002410139 | 0.001861784
b13 | 0.04812615 | 0.08491234 | 0.08194867 | 0.08315911 | 0.08303549 | 0.08174946 | 0.08341477 | 0.08233811 | 0.08079783 | 0.08032095 | 0.07915809 | 0.07831967 | 0.08404839 | 0.0802672 | 0.07955759 | 0.08168563 | 0.08224666 | 0.07969111 | 0.08421127 | 0.03048533 | 0.07747369 | b13 | 0.05199079 | 0.08255307 | 0.08643251 | 0.08851239 | 0.08780462 | 0.08561386 | 0.08868044 | 0.08636009 | 0.08896425 | 0.08563049 | 0.08658897 | 0.08711572 | 0.0874292 | 0.08558991 | 0.08664984 | 0.08738412 | 0.08751284 | 0.08587412 | 0.08219873 | 0.03785905 | 0.08233725
b14 | -0.0008265066 | -0.00683073 | -0.0106126 | -0.00558638 | -0.009734376 | -0.00559399 | -0.006490767 | -0.00275538 | -0.003450255 | -0.004645693 | -0.00563237 | -0.005730535 | -0.006273068 | -0.005766799 | -0.003327043 | -0.007161689 | -0.004235126 | -0.005685928 | -0.006332442 | -0.000789953 | 0.002706166 | b14 | -0.001293874 | 0.001966836 | -0.01265051 | -0.006398191 | -0.00603878 | -0.00393731 | 0.0009309078 | -0.0007082386 | 0.001999293 | -0.004050759 | -0.003223667 | -0.001072206 | -0.003748669 | -2.206129e-05 | 0.00358657 | -0.005900011 | -0.001929783 | -0.002882105 | -0.006108019 | -0.00110379 | -0.0006827006
b15 | -0.0008921321 | 0.03337494 | 0.03763858 | 0.03768288 | 0.03544058 | 0.03621301 | 0.03508585 | 0.03944152 | 0.0371718 | 0.03550386 | 0.03817563 | 0.04088477 | 0.03610435 | 0.03780233 | 0.03853157 | 0.03631049 | 0.0349352 | 0.04416372 | 0.04264262 | 0.007608548 | 0.03419101 | b15 | 0.0003078985 | 0.04024147 | 0.04084562 | 0.03650701 | 0.03555118 | 0.03317613 | 0.03662031 | 0.04019475 | 0.03707638 | 0.03691601 | 0.03664135 | 0.03641774 | 0.03569042 | 0.03570538 | 0.03404946 | 0.03643151 | 0.04062909 | 0.03905674 | 0.03329572 | 0.007636551 | 0.03364954
b16 | 0.008729197 | 0.01522852 | 0.01969485 | 0.01243627 | 0.02005865 | 0.01076571 | 0.01360395 | 0.004737248 | 0.009017484 | 0.009041369 | 0.009723764 | 0.01094387 | 0.01225113 | 0.01155453 | 0.008724939 | 0.01637932 | 0.01118999 | 0.009452503 | 0.007196908 | -0.009614771 | -0.007501949 | b16 | 0.00565652 | -0.007787943 | 0.01801123 | 0.01524377 | 0.01558639 | 0.01162508 | 0.001031752 | 0.007901128 | 0.001663355 | 0.01045613 | 0.008391192 | 0.004369865 | 0.005294994 | 0.00507072 | -0.009240226 | 0.01164748 | 0.007397317 | 0.00674835 | 0.01446401 | -0.004662262 | -0.001080731
b17 | -0.03665784 | -0.06643321 | -0.066889 | -0.0667626 | -0.06660942 | -0.06633555 | -0.06594124 | -0.06602759 | -0.0664295 | -0.06670541 | -0.06671619 | -0.06660595 | -0.06623481 | -0.06604536 | -0.06656224 | -0.0660149 | -0.0658246 | -0.06666211 | -0.06611962 | -0.03331086 | -0.0632444 | b17 | -0.03443788 | -0.06841122 | -0.06840753 | -0.06766988 | -0.06783554 | -0.06770396 | -0.0672135 | -0.06804353 | -0.06763646 | -0.06729475 | -0.06794413 | -0.06745413 | -0.06781255 | -0.06736571 | -0.06702165 | -0.068166 | -0.0677273 | -0.06731343 | -0.06711692 | -0.03790148 | -0.06452388
a1 | 0 | 0 | 0 | 0 | 0 | 0 | 0 | 0 | 0 | 0 | 0 | 0 | 0 | 0 | 0 | 0 | 0 | 0 | 0 | 0 |  | a1 | 0 | 0 | 0 | 0 | 0 | 0 | 0 | 0 | 0 | 0 | 0 | 0 | 0 | 0 | 0 | 0 | 0 | 0 | 0 | 0
a2 | -3.917395 | -0.5093441 | 1.094987 | 2.056588 | 1.574897 | 1.449998 | 1.685282 | 0.8823035 | 1.948075 | 2.756242 | 2.177598 | 2.467835 | 2.09427 | 1.83304 | 1.766345 | 1.362758 | 1.875518 | 2.183095 | 2.827038 | 11.4727 | 1.769331 | a2 | 1.082645 | -7.864371 | -6.391722 | -7.073981 | -8.082295 | -5.331037 | -6.026857 | -5.586294 | -5.494653 | -6.402768 | -6.534157 | -5.676789 | -6.508033 | -7.884407 | -6.294341 | -6.683327 | -6.409419 | -5.206711 | -5.438845 | 0.2954409 | -5.810928
a3 | -1.779287 | 0.5855991 | 0.7274749 | 0.7539128 | 1.177249 | 0.8901956 | 0.271804 | 0.7729936 | 0.6821221 | 0.9156299 | 0.5693513 | 0.1147947 | -0.2152928 | 0.1976604 | -0.1087309 | -0.2765286 | 0.31405 | 0.7003296 | 0.9020149 | 0.3349971 | 0.376517 | a3 | -1.535038 | 0.6384391 | 1.38076 | 0.6095836 | 0.8103296 | -0.1101747 | 0.2406198 | 0.5089986 | 0.4256845 | 1.257849 | 0.7159418 | 1.099465 | 1.103751 | 0.6334087 | 1.184432 | 0.9412163 | 1.28665 | 1.793439 | 1.246761 | 0.5165977 | 0.7374357
a4 | -0.9000628 | -0.2196882 | -0.1602257 | -0.1574105 | -0.4289816 | 0.02723438 | 0.09794261 | -0.05202467 | 0.227863 | 0.1333153 | 0.06520979 | 0.2716712 | -0.06116827 | -0.02322396 | -0.1248761 | -0.04671665 | -0.1384671 | -0.3622132 | -0.692376 | -0.4597116 | -0.2176399 | a4 | -0.04858266 | 0.570021 | 0.4835625 | 0.9269398 | 0.6740793 | 1.558223 | 1.329228 | 1.567635 | 1.418698 | 1.314414 | 1.29749 | 0.9955204 | 1.390956 | 0.9167257 | 1.152858 | 1.038994 | 1.075957 | 0.7588114 | 0.734401 | 0.7484466 | 0.9344765
a5 | -2.573121 | 0.07002877 | 0.2763681 | 0.167456 | 0.2444033 | -0.01442912 | -0.07964873 | -0.02502183 | -0.01181542 | 0.09590532 | 0.1478342 | -0.03549708 | 0.08004741 | 0.1359484 | -0.04042862 | -0.03579696 | 0.2207563 | 0.1438388 | 0.3673609 | 0.08514923 | -0.03903309 | a5 | -1.873829 | 0.1785804 | 0.3320646 | 0.1079193 | 0.09241858 | -0.2364533 | -0.1352677 | -0.1396581 | -0.1157079 | 0.1287421 | 0.1874657 | 0.125243 | 0.0782907 | 0.04304926 | 0.1121139 | -0.02083223 | -0.1719378 | 0.2332807 | 0.3646637 | -0.1395491 | -0.04247015
a6 | 0.1779245 | -0.06822771 | 0.09908447 | 0.07444015 | 0.0344102 | 0.126741 | 0.0982291 | 0.03778391 | 0.1014763 | 0.09371299 | 0.09819403 | 0.09970949 | 0.03253808 | 0.08171942 | 0.09826744 | 0.0778273 | 0.007272526 | 0.1208641 | 0.07873314 | 0.05756223 | -0.04041968 | a6 | 0.1098999 | 0.06902162 | 0.1498063 | 0.1465213 | 0.02875317 | 0.3062587 | 0.3319519 | 0.3707102 | 0.3375317 | 0.3267385 | 0.3036318 | 0.205528 | 0.269851 | 0.09702231 | 0.1565264 | 0.172141 | 0.20503 | 0.2433805 | 0.16982 | 0.04007115 | 0.1179088
a7 | -1.462191 | 0.04504479 | -0.01957323 | 0.01754423 | 0.06497832 | 0.04871013 | -0.03129529 | -0.04890074 | -0.025134 | 0.02476371 | 0.03788799 | 0.02926711 | 0.003382672 | 0.01933808 | 0.05290329 | 0.02496147 | 0.01861007 | -0.06463412 | -0.0714316 | -0.05781979 | -0.0696794 | a7 | -1.259769 | 0.02323224 | 0.07753685 | -0.02501396 | 0.02089346 | -0.1126738 | -0.05849775 | -0.0054553 | -0.02183905 | -0.003780629 | -0.05063477 | -0.04578532 | -0.0001576009 | -0.02705693 | -0.002489867 | -0.02018877 | 0.05621747 | 0.01927906 | -0.07712452 | -0.04250664 | -0.07779076
a8 | 0.1062024 | 0.08864716 | 0.1552568 | 0.1270334 | 0.1064059 | 0.07833078 | 0.09924009 | 0.1012201 | 0.1165486 | 0.09008888 | 0.1276228 | 0.106251 | 0.09459043 | 0.08633899 | 0.07563251 | 0.08732066 | 0.08939001 | 0.1338969 | 0.1392194 | 0.04836749 | 0.03412519 | a8 | -0.08184253 | 0.05136328 | 0.05450181 | 0.05695006 | 0.02897997 | 0.06575785 | 0.1124003 | 0.1480725 | 0.1149373 | 0.1376382 | 0.1380216 | 0.09887248 | 0.08967122 | 0.08598779 | 0.07249781 | 0.09703155 | 0.1030434 | 0.08307673 | 0.1067938 | 0.04670886 | 0.01920689
a9 | -0.02871612 | -0.05005791 | -0.0771452 | -0.04363858 | -0.06564501 | -0.02444015 | -0.02528556 | -0.04308032 | -0.04506798 | -0.02418035 | -0.03580937 | -0.0355591 | -0.02781005 | -0.0230639 | 0.003348884 | -0.02418387 | -0.02688912 | -0.06069583 | -0.07825083 | 0.005855696 | -0.03651573 | a9 | 0.08088277 | 0.002161298 | -0.04064315 | -0.03866241 | -0.03008978 | -0.05299246 | -0.04921556 | -0.03143816 | -0.02780137 | -0.04241665 | -0.0503072 | -0.01842581 | -0.04680346 | -0.03689772 | -0.01374929 | -0.03656544 | -0.0007671923 | -0.03820165 | -0.07133763 | -0.0003970747 | -0.02716354
a10 | 0.1303045 | 0.1561934 | 0.2568983 | 0.2455679 | 0.240173 | 0.2241787 | 0.2133163 | 0.2641283 | 0.2504095 | 0.2172068 | 0.2640401 | 0.2849097 | 0.2370445 | 0.2650258 | 0.2558025 | 0.2382025 | 0.2060269 | 0.3164722 | 0.2980071 | 0.1366038 | 0.03993654 | a10 | 0.1109193 | 0.2241279 | 0.2414547 | 0.1903977 | 0.1399676 | 0.1350087 | 0.173225 | 0.2600194 | 0.189866 | 0.2257614 | 0.1889164 | 0.1603933 | 0.1406585 | 0.1455299 | 0.133513 | 0.1835972 | 0.2250573 | 0.2008725 | 0.1108157 | 0.0921318 | -0.005541754
a11 | -0.1707412 | -0.02540734 | -0.03142599 | -0.0267397 | -0.02924792 | -0.02722083 | -0.0226128 | -0.02829257 | -0.02770479 | -0.02385648 | -0.02168578 | -0.02196832 | -0.01268386 | -0.006367962 | -0.003545186 | -0.02094976 | -0.04001568 | -0.07238538 | -0.08104622 | -0.02652645 | -0.03602121 | a11 | -0.1671587 | -0.02610836 | -0.02825686 | -0.04028889 | -0.03678702 | -0.05079856 | -0.04432934 | -0.03752658 | -0.03877534 | -0.03647026 | -0.03699774 | -0.03430752 | -0.03024894 | -0.02186565 | -0.02795704 | -0.04413035 | -0.06081409 | -0.08225736 | -0.0887276 | -0.04781778 | -0.04669031
a12 | 0.03376352 | 0.03086271 | 0.04432116 | 0.04274142 | 0.04269438 | 0.04042817 | 0.03846477 | 0.04400827 | 0.04488093 | 0.04042164 | 0.04558019 | 0.04580276 | 0.04102369 | 0.04534068 | 0.04567561 | 0.04332989 | 0.03825818 | 0.05241767 | 0.05001552 | 0.01846463 | 0.01668832 | a12 | 0.01841126 | 0.03406488 | 0.04233994 | 0.03588706 | 0.02573948 | 0.03034039 | 0.0386806 | 0.04986673 | 0.03924702 | 0.0426584 | 0.036641 | 0.0320839 | 0.03021648 | 0.02626415 | 0.02608853 | 0.03586087 | 0.03580981 | 0.03493413 | 0.01877073 | 0.005876952 | 0.008667452
a13 | 0.008133599 | -0.003817264 | -0.002481197 | -0.0009098811 | -0.002923237 | -0.0006613365 | 0.0008856106 | -0.001350561 | -0.001277531 | -0.0001942157 | -0.0005924973 | -0.0009807754 | -0.0001184222 | 0.002282334 | 0.002358212 | -0.000127952 | -0.0003791031 | -0.004791714 | -0.00602518 | 0.0009598532 | -0.0006005629 | a13 | 0.01119824 | 0.00202718 | 0.002601565 | -0.00214658 | -0.0008086965 | -0.005266357 | -0.001878095 | -0.002872367 | -0.002361162 | -0.0007820453 | -0.002551815 | 0.001508016 | -0.001036613 | -0.001261349 | 0.001402422 | -0.002344605 | -0.00281939 | -0.004310071 | -0.005518746 | 0.001201431 | -0.0008610231
a14 | 0.004365563 | 0.008966669 | 0.01425385 | 0.01371098 | 0.01253352 | 0.01218521 | 0.01292205 | 0.01542438 | 0.01648206 | 0.01427914 | 0.01599014 | 0.01791208 | 0.01268808 | 0.01579965 | 0.01514193 | 0.01368649 | 0.0131975 | 0.02020953 | 0.01826587 | 0.00518316 | 0.0007438124 | a14 | -0.007195665 | 0.01537985 | 0.01553193 | 0.01492297 | 0.01177221 | 0.01314014 | 0.01559981 | 0.02054978 | 0.01665101 | 0.01932021 | 0.01822099 | 0.01594908 | 0.01415811 | 0.01304561 | 0.01214908 | 0.01479792 | 0.01721372 | 0.01477709 | 0.01203488 | 0.004290821 | 0.001992737
a15 | -0.007687753 | -0.0008607997 | 0.003195958 | 0.0001589212 | 0.004880236 | -7.173168e-05 | -9.640835e-05 | -0.004583111 | -0.001715998 | -0.001753255 | -0.001264128 | 0.0007067896 | -0.0007052772 | 0.0006069951 | -0.001652881 | 0.002481948 | -0.00158851 | -0.0008586327 | -0.004034007 | -0.005015577 | -0.0009928611 | a15 | -0.00218663 | -0.01062252 | 0.003809394 | -0.003243507 | -0.002445535 | -0.006165835 | -0.008072695 | -0.004555759 | -0.007318473 | -0.003747437 | -0.005674281 | -0.006203429 | -0.005848123 | -0.006698489 | -0.009628249 | -0.002147866 | -0.004332855 | -0.00586181 | -0.007330995 | -0.002265447 | -0.004913755
a16 | -0.007783307 | -0.01951502 | -0.0319184 | -0.03225428 | -0.03230721 | -0.03021388 | -0.02804484 | -0.03642927 | -0.03221072 | -0.0273687 | -0.03347282 | -0.03809793 | -0.03078662 | -0.03500457 | -0.03423573 | -0.03184768 | -0.02650045 | -0.04187444 | -0.03825176 | -0.01748495 | -0.003627917 | a16 | -0.01679835 | -0.03017508 | -0.03251138 | -0.02525277 | -0.01973426 | -0.01573489 | -0.01940036 | -0.03093236 | -0.02177038 | -0.02552963 | -0.02182576 | -0.01786167 | -0.01529808 | -0.01798935 | -0.01559786 | -0.02253122 | -0.02945638 | -0.02534727 | -0.01396041 | -0.01173056 | 0.002939858
a17 | -0.002532386 | -0.0001878713 | -0.001427744 | -0.001035394 | -0.0003925879 | -0.0007291425 | -0.001765987 | -0.001498674 | -0.001152461 | -0.0005422142 | -0.001554435 | -0.001595268 | -0.002601411 | -0.003352279 | -0.002765768 | -0.001456421 | 0.001067271 | 0.004263015 | 0.00645883 | 0.003333937 | -0.0004733495 | a17 | -0.001017513 | 0.001284681 | 0.0006238425 | -0.0009209883 | 0.0001087005 | 2.038896e-05 | 8.168734e-05 | -0.0001130388 | 0.0004593226 | 0.0002308036 | 0.0001967751 | 8.95718e-05 | 0.0001084636 | -0.001526736 | -0.0001275747 | 0.0007946428 | 0.002389946 | 0.005831076 | 0.007733155 | 0.003436283 | 0.0009841744
Dx (mm) | -0.3834828 | -0.2538996 | -0.3725782 | -0.2301115 | -0.36809 | -0.2147231 | -0.2546146 | -0.1020391 | -0.1760112 | -0.176034 | -0.1935377 | -0.2185378 | -0.2279437 | -0.2137973 | -0.155945 | -0.2985334 | -0.2198771 | -0.2501582 | -0.1904869 | 0.2049909 |  | Dx (mm) | -0.1708229 | 0.06899127 | -0.335349 | -0.2717452 | -0.2540809 | -0.2076808 | -0.02364108 | -0.1433378 | -0.03382919 | -0.1690358 | -0.1596359 | -0.09222407 | -0.1252504 | -0.08143168 | 0.1383233 | -0.2137994 | -0.2091351 | -0.1768604 | -0.2599559 | -0.005684494
Dy (mm) | 0.4290324 | 0.3356178 | 0.5592051 | 0.5450548 | 0.525894 | 0.4980485 | 0.4743081 | 0.5945124 | 0.5602409 | 0.4842042 | 0.5883766 | 0.6401381 | 0.531468 | 0.6036799 | 0.5784341 | 0.5296768 | 0.4499858 | 0.7006238 | 0.6611186 | 0.6926678 |  | Dy (mm) | 0.4466739 | 0.4878102 | 0.5095805 | 0.3975027 | 0.2901473 | 0.2805387 | 0.3739362 | 0.5571541 | 0.4081942 | 0.4846869 | 0.3998816 | 0.3406741 | 0.2974483 | 0.3116584 | 0.2931288 | 0.3845282 | 0.47168 | 0.4189876 | 0.2113335 | 0.3824799
Magnetic length (m) |  | 14.4264 | [19 empty] | Magnetic length (m) |  | 14.4278

## Summary Data
File | Aperture 1 - Collared coils | [19 empty] | Integrals | File | Aperture 2 - Collared coils | [19 empty] | Integrals
C1 (mT) | 0 | 91.01271 | 90.9455 | 90.92471 | 90.92627 | 90.91746 | 90.90518 | 90.90475 | 90.91334 | 90.91479 | 90.92038 | 90.89865 | 90.90648 | 90.89344 | 90.91414 | 90.91358 | 90.91556 | 90.91873 | 90.99753 | 0 | 0 | C1 (mT) | 0 | 91.04029 | 90.96861 | 90.9652 | 90.95813 | 90.93769 | 90.94075 | 90.93419 | 90.92138 | 90.92562 | 90.9499 | 90.94057 | 90.95609 | 90.94596 | 90.95164 | 90.96423 | 90.95405 | 90.96237 | 91.04345 | 0 | 0
Angle (mrad) | 4.00375 | -0.304 | -0.76125 | -0.5745 | -0.49075 | -0.94425 | -1.57025 | -1.488 | -1.27175 | -1.3665 | -1.699 | -1.81225 | -2.09125 | -3.03975 | -2.7145 | -1.12775 | 0.79125 | 3.81625 | 5.71625 | 6.92825 | 0 | Angle (mrad) | 5.11575 | -0.74775 | -1.1065 | -1.50725 | -1.21775 | -1.043 | -1.64325 | -1.501 | -1.2185 | -1.4905 | -1.6825 | -2.074 | -2.32375 | -3.004 | -2.85225 | -1.52475 | 0.09725 | 2.882 | 4.78225 | 5.724 | 0
Multipoles | Position 1 | Position 2 | Position 3 | Position 4 | Position 5 | Position 6 | Position 7 | Position 8 | Position 9 | Position 10 | Position 11 | Position 12 | Position 13 | Position 14 | Position 15 | Position 16 | Position 17 | Position 18 | Position 19 | Position 20 | 0 | Multipoles | Position 1 | Position 2 | Position 3 | Position 4 | Position 5 | Position 6 | Position 7 | Position 8 | Position 9 | Position 10 | Position 11 | Position 12 | Position 13 | Position 14 | Position 15 | Position 16 | Position 17 | Position 18 | Position 19 | Position 20 | 0
b1 | 0 | 0 | 0 | 0 | 0 | 0 | 0 | 0 | 0 | 0 | 0 | 0 | 0 | 0 | 0 | 0 | 0 | 0 | 0 | 0 | 0 | b1 | 0 | 0 | 0 | 0 | 0 | 0 | 0 | 0 | 0 | 0 | 0 | 0 | 0 | 0 | 0 | 0 | 0 | 0 | 0 | 0 | 0
b2 | -2.573541 | -1.814161 | -1.406431 | -0.02173117 | -0.8434159 | -1.545941 | -1.444114 | -1.334671 | -0.3471074 | -0.2283386 | -0.2756676 | -1.408162 | -1.288732 | -2.132191 | -1.069727 | -0.4918097 | -1.12946 | -0.4897292 | -0.2074647 | -0.2407449 | -0.8626907 | b2 | -0.8269111 | 1.226393 | 1.379391 | 2.825452 | 2.780107 | 3.156321 | 2.681881 | 2.842718 | 3.232948 | 2.426144 | 1.654134 | 1.173866 | 0.244388 | 1.935997 | 0.8970767 | 1.232242 | 1.0384 | 1.291195 | 3.316627 | 1.188867 | 1.867213
b3 | 15.46062 | 3.632681 | 3.791667 | 3.616196 | 3.852659 | 3.843697 | 3.948357 | 4.159178 | 4.028388 | 3.986583 | 4.395999 | 3.900748 | 4.011146 | 3.873495 | 3.97771 | 3.859787 | 3.386411 | 3.063978 | 2.727204 | -8.697793 | 3.740936 | b3 | 19.02649 | 2.77143 | 2.768873 | 3.080388 | 2.595853 | 2.550105 | 2.592844 | 2.564577 | 2.425652 | 2.125239 | 3.368904 | 2.705971 | 3.191292 | 2.866833 | 3.446362 | 3.315324 | 2.222937 | 2.693639 | 2.240483 | -6.243834 | 3.115468
b4 | -1.135153 | 0.1056869 | 0.05082047 | 0.2553424 | -0.0739761 | 0.03043682 | 0.3059137 | 0.2305344 | 0.04024059 | 0.09725521 | 0.1783677 | -0.07003245 | 0.1904134 | 0.002697147 | -0.03064164 | -0.2470543 | -0.113916 | -0.1634567 | 0.04371623 | -0.1139306 | 0.01815639 | b4 | 1.64681 | 0.4146953 | 0.4553398 | 0.5044624 | 0.4567961 | 0.3449342 | 0.4546822 | 0.3714049 | 0.2698723 | 0.6320584 | 0.4146782 | 0.269739 | 0.30439 | 0.1135434 | 0.3613165 | 0.07949787 | -0.128479 | 0.3134273 | 0.5030765 | -0.0276117 | 0.4030536
b5 | -2.795896 | 0.4406107 | 0.9886608 | 1.028353 | 1.11549 | 1.012034 | 0.7544804 | 0.8466383 | 1.032719 | 0.9978793 | 1.245264 | 1.134921 | 0.872159 | 0.8608659 | 0.969837 | 0.8899023 | 0.7837551 | 1.079227 | 0.6636579 | -1.701492 | 0.6109533 | b5 | -1.672278 | 1.117387 | 0.9482247 | 0.8333248 | 0.8796082 | 1.162425 | 0.5925002 | 0.5384008 | 0.6753134 | 0.9102216 | 0.9363957 | 0.797117 | 0.881489 | 0.7341124 | 0.9541816 | 0.7908261 | 0.7817545 | 1.018793 | 1.018636 | -1.266728 | 0.6315853
b6 | -0.4238374 | 0.1074843 | 0.02988476 | 0.04650934 | -0.0355281 | -0.03414073 | -0.08308933 | 0.02361336 | -0.009766681 | -0.01774614 | 0.03731869 | -0.06456666 | 0.02990907 | 0.02689979 | 0.04811206 | -0.08249266 | -0.06995723 | -0.074029 | -0.1463748 | 0.04614961 | 0.02962088 | b6 | 0.473911 | 0.05735519 | -0.1280268 | -0.003085598 | -0.08965297 | -0.2420905 | 0.01572789 | -0.03924354 | -0.07363895 | -0.03933564 | -0.05719837 | -0.09519184 | -0.1649262 | -0.1288863 | -0.09031588 | -0.2014658 | -0.09487366 | -0.1535794 | -0.2321153 | -0.2627252 | -0.06227729
b7 | 1.019066 | 0.4823827 | 0.7005267 | 0.7426294 | 0.7643355 | 0.7647315 | 0.7303655 | 0.7376668 | 0.7707962 | 0.7261744 | 0.7715907 | 0.7626216 | 0.6984785 | 0.7311753 | 0.7106407 | 0.6858661 | 0.6609279 | 0.6673182 | 0.5337327 | 0.1221955 | 0.6891611 | b7 | 1.353032 | 0.4779091 | 0.4750614 | 0.5008232 | 0.5280872 | 0.641333 | 0.4952708 | 0.4998055 | 0.5216657 | 0.6315841 | 0.567111 | 0.5097281 | 0.5911428 | 0.5705284 | 0.6596927 | 0.5702747 | 0.5612307 | 0.4868742 | 0.5466325 | 0.22088 | 0.5704334
b8 | -0.1313942 | -0.03113529 | -0.03011767 | -0.02732726 | -0.04393838 | -0.008221128 | -0.02488392 | 0.006798435 | -0.009393968 | -0.0119764 | 0.001255661 | -0.03834902 | -0.003093839 | 5.991335e-05 | -0.02939314 | -0.05018393 | -0.05561443 | -0.03470766 | -0.00326548 | 0.001790705 | 0.008512619 | b8 | -0.03142098 | 0.07168395 | -0.004316313 | 0.004029572 | -0.02551807 | -0.01234769 | 0.003507328 | -0.0368368 | -0.03991879 | -0.009083222 | -0.02571846 | -0.02417761 | -0.0132347 | -0.03336019 | 0.03603307 | -0.01923822 | 0.01250123 | -0.002954193 | -0.02483371 | -0.02144823 | 0.004379911
b9 | 0.07181293 | 0.3462738 | 0.3400145 | 0.3353551 | 0.3489044 | 0.3356015 | 0.3265368 | 0.3219923 | 0.3232748 | 0.3245082 | 0.3319076 | 0.3077569 | 0.3180366 | 0.3232247 | 0.3241529 | 0.3335585 | 0.3373851 | 0.2945442 | 0.2659415 | 0.09587209 | 0.3003327 | b9 | 0.137467 | 0.3334741 | 0.3292587 | 0.3189985 | 0.3351549 | 0.3519844 | 0.3188499 | 0.305299 | 0.3381465 | 0.3318984 | 0.3597693 | 0.3366106 | 0.3537799 | 0.3477176 | 0.3518151 | 0.3402607 | 0.3190399 | 0.327788 | 0.3317143 | 0.1501959 | 0.3159611
b10 | -0.03895361 | -0.1102758 | -0.1562359 | -0.09357259 | -0.1546244 | -0.08719273 | -0.1063837 | -0.03514791 | -0.06863987 | -0.07127319 | -0.07853445 | -0.08802946 | -0.09697231 | -0.09131577 | -0.06767003 | -0.1256534 | -0.08755014 | -0.07936113 | -0.05172932 | 0.05218193 | 0.03443986 | b10 | 0.007925298 | 0.03934012 | -0.1467602 | -0.1163385 | -0.1114758 | -0.08696895 | -0.001161904 | -0.05378173 | -0.006360729 | -0.06707216 | -0.06532721 | -0.0360412 | -0.05299785 | -0.03374253 | 0.06889691 | -0.08901302 | -0.07959617 | -0.06090528 | -0.108592 | 0.009391531 | -0.00407254
b11 | 0.3637051 | 0.7719429 | 0.7600404 | 0.7546256 | 0.7559096 | 0.7534586 | 0.7524224 | 0.7504154 | 0.7511407 | 0.7539215 | 0.7557595 | 0.7491282 | 0.7527911 | 0.744074 | 0.7508399 | 0.7527044 | 0.7587953 | 0.7420458 | 0.7429436 | 0.3431141 | 0.7129889 | b11 | 0.3582215 | 0.7847699 | 0.7869162 | 0.7867313 | 0.7878691 | 0.780516 | 0.7847181 | 0.783722 | 0.7875183 | 0.7791209 | 0.7883627 | 0.791092 | 0.7911656 | 0.7881074 | 0.7875011 | 0.7871467 | 0.7841739 | 0.780298 | 0.7822772 | 0.4087855 | 0.7454507
b12 | -0.01867095 | -0.02408969 | -0.02682715 | -0.01677054 | -0.0243796 | -0.01456036 | -0.01874043 | -0.01013947 | -0.01215985 | -0.01308166 | -0.01426559 | -0.01645351 | -0.01994208 | -0.01851978 | -0.01273981 | -0.01878242 | -0.01556867 | -0.01212098 | -0.01302571 | 0.002627507 | 0.0003048892 | b12 | -0.01148724 | 0.006100996 | -0.02163764 | -0.01283316 | -0.01190358 | -0.004241848 | 0.001868609 | -0.003710895 | 0.004560505 | -0.01028969 | -0.008908272 | -0.003887277 | -0.007316835 | -0.002906439 | 0.00758235 | -0.01075557 | -0.006327853 | -0.005434212 | -0.01023646 | 0.002410139 | 0.001861784
b13 | 0.04812615 | 0.08491234 | 0.08194867 | 0.08315911 | 0.08303549 | 0.08174946 | 0.08341477 | 0.08233811 | 0.08079783 | 0.08032095 | 0.07915809 | 0.07831967 | 0.08404839 | 0.0802672 | 0.07955759 | 0.08168563 | 0.08224666 | 0.07969111 | 0.08421127 | 0.03048533 | 0.07747369 | b13 | 0.05199079 | 0.08255307 | 0.08643251 | 0.08851239 | 0.08780462 | 0.08561386 | 0.08868044 | 0.08636009 | 0.08896425 | 0.08563049 | 0.08658897 | 0.08711572 | 0.0874292 | 0.08558991 | 0.08664984 | 0.08738412 | 0.08751284 | 0.08587412 | 0.08219873 | 0.03785905 | 0.08233725
b14 | -0.0008265066 | -0.00683073 | -0.0106126 | -0.00558638 | -0.009734376 | -0.00559399 | -0.006490767 | -0.00275538 | -0.003450255 | -0.004645693 | -0.00563237 | -0.005730535 | -0.006273068 | -0.005766799 | -0.003327043 | -0.007161689 | -0.004235126 | -0.005685928 | -0.006332442 | -0.000789953 | 0.002706166 | b14 | -0.001293874 | 0.001966836 | -0.01265051 | -0.006398191 | -0.00603878 | -0.00393731 | 0.0009309078 | -0.0007082386 | 0.001999293 | -0.004050759 | -0.003223667 | -0.001072206 | -0.003748669 | -2.206129e-05 | 0.00358657 | -0.005900011 | -0.001929783 | -0.002882105 | -0.006108019 | -0.00110379 | -0.0006827006
b15 | -0.0008921321 | 0.03337494 | 0.03763858 | 0.03768288 | 0.03544058 | 0.03621301 | 0.03508585 | 0.03944152 | 0.0371718 | 0.03550386 | 0.03817563 | 0.04088477 | 0.03610435 | 0.03780233 | 0.03853157 | 0.03631049 | 0.0349352 | 0.04416372 | 0.04264262 | 0.007608548 | 0.03419101 | b15 | 0.0003078985 | 0.04024147 | 0.04084562 | 0.03650701 | 0.03555118 | 0.03317613 | 0.03662031 | 0.04019475 | 0.03707638 | 0.03691601 | 0.03664135 | 0.03641774 | 0.03569042 | 0.03570538 | 0.03404946 | 0.03643151 | 0.04062909 | 0.03905674 | 0.03329572 | 0.007636551 | 0.03364954
b16 | 0.008729197 | 0.01522852 | 0.01969485 | 0.01243627 | 0.02005865 | 0.01076571 | 0.01360395 | 0.004737248 | 0.009017484 | 0.009041369 | 0.009723764 | 0.01094387 | 0.01225113 | 0.01155453 | 0.008724939 | 0.01637932 | 0.01118999 | 0.009452503 | 0.007196908 | -0.009614771 | -0.007501949 | b16 | 0.00565652 | -0.007787943 | 0.01801123 | 0.01524377 | 0.01558639 | 0.01162508 | 0.001031752 | 0.007901128 | 0.001663355 | 0.01045613 | 0.008391192 | 0.004369865 | 0.005294994 | 0.00507072 | -0.009240226 | 0.01164748 | 0.007397317 | 0.00674835 | 0.01446401 | -0.004662262 | -0.001080731
b17 | -0.03665784 | -0.06643321 | -0.066889 | -0.0667626 | -0.06660942 | -0.06633555 | -0.06594124 | -0.06602759 | -0.0664295 | -0.06670541 | -0.06671619 | -0.06660595 | -0.06623481 | -0.06604536 | -0.06656224 | -0.0660149 | -0.0658246 | -0.06666211 | -0.06611962 | -0.03331086 | -0.0632444 | b17 | -0.03443788 | -0.06841122 | -0.06840753 | -0.06766988 | -0.06783554 | -0.06770396 | -0.0672135 | -0.06804353 | -0.06763646 | -0.06729475 | -0.06794413 | -0.06745413 | -0.06781255 | -0.06736571 | -0.06702165 | -0.068166 | -0.0677273 | -0.06731343 | -0.06711692 | -0.03790148 | -0.06452388
a1 | 0 | 0 | 0 | 0 | 0 | 0 | 0 | 0 | 0 | 0 | 0 | 0 | 0 | 0 | 0 | 0 | 0 | 0 | 0 | 0 |  | a1 | 0 | 0 | 0 | 0 | 0 | 0 | 0 | 0 | 0 | 0 | 0 | 0 | 0 | 0 | 0 | 0 | 0 | 0 | 0 | 0 | 0
a2 | -3.917395 | -0.5093441 | 1.094987 | 2.056588 | 1.574897 | 1.449998 | 1.685282 | 0.8823035 | 1.948075 | 2.756242 | 2.177598 | 2.467835 | 2.09427 | 1.83304 | 1.766345 | 1.362758 | 1.875518 | 2.183095 | 2.827038 | 11.4727 | 1.769331 | a2 | 1.082645 | -7.864371 | -6.391722 | -7.073981 | -8.082295 | -5.331037 | -6.026857 | -5.586294 | -5.494653 | -6.402768 | -6.534157 | -5.676789 | -6.508033 | -7.884407 | -6.294341 | -6.683327 | -6.409419 | -5.206711 | -5.438845 | 0.2954409 | -5.810928
a3 | -1.779287 | 0.5855991 | 0.7274749 | 0.7539128 | 1.177249 | 0.8901956 | 0.271804 | 0.7729936 | 0.6821221 | 0.9156299 | 0.5693513 | 0.1147947 | -0.2152928 | 0.1976604 | -0.1087309 | -0.2765286 | 0.31405 | 0.7003296 | 0.9020149 | 0.3349971 | 0.376517 | a3 | -1.535038 | 0.6384391 | 1.38076 | 0.6095836 | 0.8103296 | -0.1101747 | 0.2406198 | 0.5089986 | 0.4256845 | 1.257849 | 0.7159418 | 1.099465 | 1.103751 | 0.6334087 | 1.184432 | 0.9412163 | 1.28665 | 1.793439 | 1.246761 | 0.5165977 | 0.7374357
a4 | -0.9000628 | -0.2196882 | -0.1602257 | -0.1574105 | -0.4289816 | 0.02723438 | 0.09794261 | -0.05202467 | 0.227863 | 0.1333153 | 0.06520979 | 0.2716712 | -0.06116827 | -0.02322396 | -0.1248761 | -0.04671665 | -0.1384671 | -0.3622132 | -0.692376 | -0.4597116 | -0.2176399 | a4 | -0.04858266 | 0.570021 | 0.4835625 | 0.9269398 | 0.6740793 | 1.558223 | 1.329228 | 1.567635 | 1.418698 | 1.314414 | 1.29749 | 0.9955204 | 1.390956 | 0.9167257 | 1.152858 | 1.038994 | 1.075957 | 0.7588114 | 0.734401 | 0.7484466 | 0.9344765
a5 | -2.573121 | 0.07002877 | 0.2763681 | 0.167456 | 0.2444033 | -0.01442912 | -0.07964873 | -0.02502183 | -0.01181542 | 0.09590532 | 0.1478342 | -0.03549708 | 0.08004741 | 0.1359484 | -0.04042862 | -0.03579696 | 0.2207563 | 0.1438388 | 0.3673609 | 0.08514923 | -0.03903309 | a5 | -1.873829 | 0.1785804 | 0.3320646 | 0.1079193 | 0.09241858 | -0.2364533 | -0.1352677 | -0.1396581 | -0.1157079 | 0.1287421 | 0.1874657 | 0.125243 | 0.0782907 | 0.04304926 | 0.1121139 | -0.02083223 | -0.1719378 | 0.2332807 | 0.3646637 | -0.1395491 | -0.04247015
a6 | 0.1779245 | -0.06822771 | 0.09908447 | 0.07444015 | 0.0344102 | 0.126741 | 0.0982291 | 0.03778391 | 0.1014763 | 0.09371299 | 0.09819403 | 0.09970949 | 0.03253808 | 0.08171942 | 0.09826744 | 0.0778273 | 0.007272526 | 0.1208641 | 0.07873314 | 0.05756223 | -0.04041968 | a6 | 0.1098999 | 0.06902162 | 0.1498063 | 0.1465213 | 0.02875317 | 0.3062587 | 0.3319519 | 0.3707102 | 0.3375317 | 0.3267385 | 0.3036318 | 0.205528 | 0.269851 | 0.09702231 | 0.1565264 | 0.172141 | 0.20503 | 0.2433805 | 0.16982 | 0.04007115 | 0.1179088
a7 | -1.462191 | 0.04504479 | -0.01957323 | 0.01754423 | 0.06497832 | 0.04871013 | -0.03129529 | -0.04890074 | -0.025134 | 0.02476371 | 0.03788799 | 0.02926711 | 0.003382672 | 0.01933808 | 0.05290329 | 0.02496147 | 0.01861007 | -0.06463412 | -0.0714316 | -0.05781979 | -0.0696794 | a7 | -1.259769 | 0.02323224 | 0.07753685 | -0.02501396 | 0.02089346 | -0.1126738 | -0.05849775 | -0.0054553 | -0.02183905 | -0.003780629 | -0.05063477 | -0.04578532 | -0.0001576009 | -0.02705693 | -0.002489867 | -0.02018877 | 0.05621747 | 0.01927906 | -0.07712452 | -0.04250664 | -0.07779076
a8 | 0.1062024 | 0.08864716 | 0.1552568 | 0.1270334 | 0.1064059 | 0.07833078 | 0.09924009 | 0.1012201 | 0.1165486 | 0.09008888 | 0.1276228 | 0.106251 | 0.09459043 | 0.08633899 | 0.07563251 | 0.08732066 | 0.08939001 | 0.1338969 | 0.1392194 | 0.04836749 | 0.03412519 | a8 | -0.08184253 | 0.05136328 | 0.05450181 | 0.05695006 | 0.02897997 | 0.06575785 | 0.1124003 | 0.1480725 | 0.1149373 | 0.1376382 | 0.1380216 | 0.09887248 | 0.08967122 | 0.08598779 | 0.07249781 | 0.09703155 | 0.1030434 | 0.08307673 | 0.1067938 | 0.04670886 | 0.01920689
a9 | -0.02871612 | -0.05005791 | -0.0771452 | -0.04363858 | -0.06564501 | -0.02444015 | -0.02528556 | -0.04308032 | -0.04506798 | -0.02418035 | -0.03580937 | -0.0355591 | -0.02781005 | -0.0230639 | 0.003348884 | -0.02418387 | -0.02688912 | -0.06069583 | -0.07825083 | 0.005855696 | -0.03651573 | a9 | 0.08088277 | 0.002161298 | -0.04064315 | -0.03866241 | -0.03008978 | -0.05299246 | -0.04921556 | -0.03143816 | -0.02780137 | -0.04241665 | -0.0503072 | -0.01842581 | -0.04680346 | -0.03689772 | -0.01374929 | -0.03656544 | -0.0007671923 | -0.03820165 | -0.07133763 | -0.0003970747 | -0.02716354
a10 | 0.1303045 | 0.1561934 | 0.2568983 | 0.2455679 | 0.240173 | 0.2241787 | 0.2133163 | 0.2641283 | 0.2504095 | 0.2172068 | 0.2640401 | 0.2849097 | 0.2370445 | 0.2650258 | 0.2558025 | 0.2382025 | 0.2060269 | 0.3164722 | 0.2980071 | 0.1366038 | 0.03993654 | a10 | 0.1109193 | 0.2241279 | 0.2414547 | 0.1903977 | 0.1399676 | 0.1350087 | 0.173225 | 0.2600194 | 0.189866 | 0.2257614 | 0.1889164 | 0.1603933 | 0.1406585 | 0.1455299 | 0.133513 | 0.1835972 | 0.2250573 | 0.2008725 | 0.1108157 | 0.0921318 | -0.005541754
a11 | -0.1707412 | -0.02540734 | -0.03142599 | -0.0267397 | -0.02924792 | -0.02722083 | -0.0226128 | -0.02829257 | -0.02770479 | -0.02385648 | -0.02168578 | -0.02196832 | -0.01268386 | -0.006367962 | -0.003545186 | -0.02094976 | -0.04001568 | -0.07238538 | -0.08104622 | -0.02652645 | -0.03602121 | a11 | -0.1671587 | -0.02610836 | -0.02825686 | -0.04028889 | -0.03678702 | -0.05079856 | -0.04432934 | -0.03752658 | -0.03877534 | -0.03647026 | -0.03699774 | -0.03430752 | -0.03024894 | -0.02186565 | -0.02795704 | -0.04413035 | -0.06081409 | -0.08225736 | -0.0887276 | -0.04781778 | -0.04669031
a12 | 0.03376352 | 0.03086271 | 0.04432116 | 0.04274142 | 0.04269438 | 0.04042817 | 0.03846477 | 0.04400827 | 0.04488093 | 0.04042164 | 0.04558019 | 0.04580276 | 0.04102369 | 0.04534068 | 0.04567561 | 0.04332989 | 0.03825818 | 0.05241767 | 0.05001552 | 0.01846463 | 0.01668832 | a12 | 0.01841126 | 0.03406488 | 0.04233994 | 0.03588706 | 0.02573948 | 0.03034039 | 0.0386806 | 0.04986673 | 0.03924702 | 0.0426584 | 0.036641 | 0.0320839 | 0.03021648 | 0.02626415 | 0.02608853 | 0.03586087 | 0.03580981 | 0.03493413 | 0.01877073 | 0.005876952 | 0.008667452
a13 | 0.008133599 | -0.003817264 | -0.002481197 | -0.0009098811 | -0.002923237 | -0.0006613365 | 0.0008856106 | -0.001350561 | -0.001277531 | -0.0001942157 | -0.0005924973 | -0.0009807754 | -0.0001184222 | 0.002282334 | 0.002358212 | -0.000127952 | -0.0003791031 | -0.004791714 | -0.00602518 | 0.0009598532 | -0.0006005629 | a13 | 0.01119824 | 0.00202718 | 0.002601565 | -0.00214658 | -0.0008086965 | -0.005266357 | -0.001878095 | -0.002872367 | -0.002361162 | -0.0007820453 | -0.002551815 | 0.001508016 | -0.001036613 | -0.001261349 | 0.001402422 | -0.002344605 | -0.00281939 | -0.004310071 | -0.005518746 | 0.001201431 | -0.0008610231
a14 | 0.004365563 | 0.008966669 | 0.01425385 | 0.01371098 | 0.01253352 | 0.01218521 | 0.01292205 | 0.01542438 | 0.01648206 | 0.01427914 | 0.01599014 | 0.01791208 | 0.01268808 | 0.01579965 | 0.01514193 | 0.01368649 | 0.0131975 | 0.02020953 | 0.01826587 | 0.00518316 | 0.0007438124 | a14 | -0.007195665 | 0.01537985 | 0.01553193 | 0.01492297 | 0.01177221 | 0.01314014 | 0.01559981 | 0.02054978 | 0.01665101 | 0.01932021 | 0.01822099 | 0.01594908 | 0.01415811 | 0.01304561 | 0.01214908 | 0.01479792 | 0.01721372 | 0.01477709 | 0.01203488 | 0.004290821 | 0.001992737
a15 | -0.007687753 | -0.0008607997 | 0.003195958 | 0.0001589212 | 0.004880236 | -7.173168e-05 | -9.640835e-05 | -0.004583111 | -0.001715998 | -0.001753255 | -0.001264128 | 0.0007067896 | -0.0007052772 | 0.0006069951 | -0.001652881 | 0.002481948 | -0.00158851 | -0.0008586327 | -0.004034007 | -0.005015577 | -0.0009928611 | a15 | -0.00218663 | -0.01062252 | 0.003809394 | -0.003243507 | -0.002445535 | -0.006165835 | -0.008072695 | -0.004555759 | -0.007318473 | -0.003747437 | -0.005674281 | -0.006203429 | -0.005848123 | -0.006698489 | -0.009628249 | -0.002147866 | -0.004332855 | -0.00586181 | -0.007330995 | -0.002265447 | -0.004913755
a16 | -0.007783307 | -0.01951502 | -0.0319184 | -0.03225428 | -0.03230721 | -0.03021388 | -0.02804484 | -0.03642927 | -0.03221072 | -0.0273687 | -0.03347282 | -0.03809793 | -0.03078662 | -0.03500457 | -0.03423573 | -0.03184768 | -0.02650045 | -0.04187444 | -0.03825176 | -0.01748495 | -0.003627917 | a16 | -0.01679835 | -0.03017508 | -0.03251138 | -0.02525277 | -0.01973426 | -0.01573489 | -0.01940036 | -0.03093236 | -0.02177038 | -0.02552963 | -0.02182576 | -0.01786167 | -0.01529808 | -0.01798935 | -0.01559786 | -0.02253122 | -0.02945638 | -0.02534727 | -0.01396041 | -0.01173056 | 0.002939858
a17 | -0.002532386 | -0.0001878713 | -0.001427744 | -0.001035394 | -0.0003925879 | -0.0007291425 | -0.001765987 | -0.001498674 | -0.001152461 | -0.0005422142 | -0.001554435 | -0.001595268 | -0.002601411 | -0.003352279 | -0.002765768 | -0.001456421 | 0.001067271 | 0.004263015 | 0.00645883 | 0.003333937 | -0.0004733495 | a17 | -0.001017513 | 0.001284681 | 0.0006238425 | -0.0009209883 | 0.0001087005 | 2.038896e-05 | 8.168734e-05 | -0.0001130388 | 0.0004593226 | 0.0002308036 | 0.0001967751 | 8.95718e-05 | 0.0001084636 | -0.001526736 | -0.0001275747 | 0.0007946428 | 0.002389946 | 0.005831076 | 0.007733155 | 0.003436283 | 0.0009841744
Dx (mm) | -0.3834828 | -0.2538996 | -0.3725782 | -0.2301115 | -0.36809 | -0.2147231 | -0.2546146 | -0.1020391 | -0.1760112 | -0.176034 | -0.1935377 | -0.2185378 | -0.2279437 | -0.2137973 | -0.155945 | -0.2985334 | -0.2198771 | -0.2501582 | -0.1904869 | 0.2049909 |  | Dx (mm) | -0.1708229 | 0.06899127 | -0.335349 | -0.2717452 | -0.2540809 | -0.2076808 | -0.02364108 | -0.1433378 | -0.03382919 | -0.1690358 | -0.1596359 | -0.09222407 | -0.1252504 | -0.08143168 | 0.1383233 | -0.2137994 | -0.2091351 | -0.1768604 | -0.2599559 | -0.005684494
Dy (mm) | 0.4290324 | 0.3356178 | 0.5592051 | 0.5450548 | 0.525894 | 0.4980485 | 0.4743081 | 0.5945124 | 0.5602409 | 0.4842042 | 0.5883766 | 0.6401381 | 0.531468 | 0.6036799 | 0.5784341 | 0.5296768 | 0.4499858 | 0.7006238 | 0.6611186 | 0.6926678 |  | Dy (mm) | 0.4466739 | 0.4878102 | 0.5095805 | 0.3975027 | 0.2901473 | 0.2805387 | 0.3739362 | 0.5571541 | 0.4081942 | 0.4846869 | 0.3998816 | 0.3406741 | 0.2974483 | 0.3116584 | 0.2931288 | 0.3845282 | 0.47168 | 0.4189876 | 0.2113335 | 0.3824799

## Work sheet
| Measured harmonics- Aperture 1 | [7 empty] | Measured harmonics- Aperture 2 | [8 empty] | Zero vector
| normal multipoles |  |  |  | skew multipoles |  |  |  | normal multipoles |  |  |  | skew multipoles
| all positions (1:20) |  | central positions (2:19) |  | all positions (1:20) |  | central positions (2:19) |  | all positions (1:20) |  | central positions (2:19) |  | all positions (1:20) |  | central positions (2:19)
| average | sigma | average | sigma | average | sigma | average | sigma | average | sigma | average | sigma | average | sigma | average | sigma
1 | [17 empty] | 0
2 | -0.8626907 | 0.71494 | -0.8375634 | 0.6316997 | 1.769331 | 2.672585 | 1.522297 | 0.747152 | 1.867213 | 1.101818 | 2.047686 | 0.9458948 | -5.810928 | 2.336345 | -6.490591 | 0.8941853 |  | 0
3 | 3.740936 | 3.938433 | 3.772824 | 0.4141422 | 0.376517 | 0.6468757 | 0.4901354 | 0.4154498 | 3.115468 | 4.266198 | 2.832675 | 0.3895039 | 0.7374357 | 0.6972791 | 0.8779309 | 0.4646872 |  | 0
4 | 0.01815639 | 0.3002274 | 0.1090591 | 0.144331 | -0.2176399 | 0.2960813 | -0.2070714 | 0.2272196 | 0.4030536 | 0.3508956 | 0.3756061 | 0.1925748 | 0.9344765 | 0.4071433 | 0.9926878 | 0.3377722 |  | 0
5 | 0.6109533 | 1.010086 | 0.9398648 | 0.1944701 | -0.03903309 | 0.6086482 | 0.1025484 | 0.1306774 | 0.6315853 | 0.7386473 | 0.8849046 | 0.1580501 | -0.04247015 | 0.4627965 | 0.08333077 | 0.1718595 |  | 0
6 | 0.02962088 | 0.1109606 | 0.04248643 | 0.06882332 | -0.04041968 | 0.05104339 | -0.06383419 | 0.03231875 | -0.06227729 | 0.155604 | -0.07198387 | 0.07561764 | 0.1179088 | 0.1051401 | 0.1422305 | 0.09447595 |  | 0
7 | 0.6891611 | 0.168496 | 0.7241967 | 0.07982849 | -0.0696794 | 0.3303824 | 0.02193225 | 0.04197414 | 0.5704334 | 0.2052536 | 0.5601184 | 0.05710137 | -0.07779076 | 0.281662 | -0.007839078 | 0.04503304 |  | 0
8 | 0.008512619 | 0.03101562 | 0.00295729 | 0.01510752 | 0.03412519 | 0.02503522 | 0.01810206 | 0.01826148 | 0.004379911 | 0.02667576 | 0.008208325 | 0.02581042 | 0.01920689 | 0.05015054 | 0.02835815 | 0.03176419 |  | 0
9 | 0.3003327 | 0.07641885 | 0.3852426 | 0.01407904 | -0.03651573 | 0.02241767 | 0.01648687 | 0.02057706 | 0.3159611 | 0.06044705 | 0.3664808 | 0.01673059 | -0.02716354 | 0.03171285 | -0.009315837 | 0.02549757 |  | 0
10 | 0.03443986 | 0.04478639 | 7.709882e-19 | 1.747151e-17 | 0.03993654 | 0.04898513 | 4.625929e-18 | 4.17692e-17 | -0.00407254 | 0.05579756 | 7.468948e-19 | 1.03463e-17 | -0.005541754 | 0.04724083 | 6.167906e-18 | 2.942854e-17 |  | 0
11 | 0.7129889 | 0.1231884 | 0.7658161 | 0.003597153 | -0.03602121 | 0.03664472 | -0.01686496 | 0.01940443 | 0.7454507 | 0.1240987 | 0.7935287 | 0.004475135 | -0.04669031 | 0.03268554 | -0.03799109 | 0.01812659 |  | 0
12 | 0.0003048892 | 0.006249987 | -0.004047692 | 0.002091506 | 0.01668832 | 0.007315578 | 0.01136891 | 0.001267302 | 0.001861784 | 0.00731817 | 0.002696754 | 0.002310277 | 0.008667452 | 0.009923093 | 0.01048809 | 0.003180888 |  | 0
13 | 0.07747369 | 0.01348285 | 0.08687885 | 0.001947611 | -0.0006005629 | 0.002957598 | 0.003801589 | 0.002149745 | 0.08233725 | 0.01311243 | 0.09050839 | 0.002822459 | -0.0008610231 | 0.003640052 | 0.0009102962 | 0.00326541 |  | 0
14 | 0.002706166 | 0.002444708 | 0.0009681126 | 0.001440022 | 0.0007438124 | 0.003917763 | -0.002457961 | 0.001683498 | -0.0006827006 | 0.003740444 | -7.166922e-05 | 0.001698077 | 0.001992737 | 0.005954085 | 0.003061164 | 0.001940733 |  | 0
15 | 0.03419101 | 0.01095201 | 0.0242735 | 0.002915458 | -0.0009928611 | 0.002881579 | -0.01243656 | 0.002084918 | 0.03364954 | 0.01046459 | 0.03058811 | 0.002043211 | -0.004913755 | 0.003194015 | -0.01064482 | 0.002646318 |  | 0
16 | -0.007501949 | 0.00612208 | -0.002758218 | 0.0009658822 | -0.003627917 | 0.00786622 | 0.001869543 | 0.001044552 | -0.001080731 | 0.007498215 | -0.001615164 | 0.001256826 | 0.002939858 | 0.006109299 | 0.002416534 | 0.001784838 |  | 0
17 | -0.0632444 | 0.009684883 | -0.06638441 | 0.0003260365 | -0.0004733495 | 0.002488195 | -0.0005704746 | 0.00240986 | -0.06452388 | 0.009721183 | -0.06767434 | 0.0004164828 | 0.0009841744 | 0.002285046 | 0.000959151 | 0.002290343 |  | 0
Specified harmonics
| normal harmonics |  |  |  |  | skew harmonics
| average | uncertain | sigma | min | max | average | uncertain | sigma | min | max
1 | 0 | 10 | 5 | -15 | 15 | 0.75 | 5 | 0 | 0.75 | 0.75
2 | -1.4 | 0.85 | 0.68 | -3.44 | 0.64 | 0 | 0.51 | 1.7 | -5.1 | 5.1
3 | -4 | 0.87 | 1.45 | -8.35 | 0.35 | 0.08 | 0.87 | 0.43 | -1.21 | 1.37
4 | 0.22 | 0.34 | 0.49 | -1.25 | 1.69 | 0 | 0.13 | 0.49 | -1.47 | 1.47
5 | 0 | 0.42 | 0.42 | -1.26 | 1.26 | 0.01 | 0.42 | 0.33 | -0.98 | 1
6 | -0.01 | 0.06 | 0.09 | -0.28 | 0.26 | 0 | 0.06 | 0.14 | -0.42 | 0.42
7 | 0.32 | 0 | 0.22 | -0.34 | 0.98 | 0.02 | 0 | 0.07 | -0.19 | 0.23
8 | 0 | 0 | 0.04 | -0.12 | 0.12 | 0 | 0 | 0.08 | -0.24 | 0.24
9 | 0.13 | 0 | 0.07 | -0.08 | 0.34 | -0.01 | 0 | 0.07 | -0.22 | 0.2
10 | 0 | 0 | 0 | 0 | 0 | 0 | 0 | 0 | 0 | 0
11 | 0.53 | 0 | 0 | 0.53 | 0.53 | 0 | 0 | 0 | 0 | 0
12 | 0 | 0 | 0 | 0 | 0 | 0 | 0 | 0 | 0 | 0
13 | 0 | 0 | 0 | 0 | 0 | 0 | 0 | 0 | 0 | 0
14 | 0 | 0 | 0 | 0 | 0 | 0 | 0 | 0 | 0 | 0
15 | 0 | 0 | 0 | 0 | 0 | 0 | 0 | 0 | 0 | 0
16 | 0 | 0 | 0 | 0 | 0 | 0 | 0 | 0 | 0 | 0
17 | 0 | 0 | 0 | 0 | 0 | 0 | 0 | 0 | 0 | 0
| Random harmonics | [6 empty] | Expected harmonics (no uncertainty)
| d (mm) |  |  |  | sig(n)=d alpha beta^n |  |  | normal |  |  | skew
| 0.1 | 0.025 | 0.006 |  |  |  |  | min | ave | max | min | ave | max
1 | 4.602327 | 1.150582 | 0.2761396 |  | Scaling law constants |  |  | -15 | 0 | 15 | 0.75 | 0.75 | 0.75
2 | 2.831366 | 0.7078414 | 0.1698819 |  | alpha | 73.9 |  | -3.44 | -1.4 | 0.64 | -5.1 | 0 | 5.1
3 | 1.720679 | 0.4301697 | 0.1032407 |  | beta | 0.6266 |  | -8.35 | -4 | 0.35 | -1.21 | 0.08 | 1.37
4 | 1.032973 | 0.2582433 | 0.06197839 |  | gamma | 0.9939 |  | -1.25 | 0.22 | 1.69 | -1.47 | 0 | 1.47
5 | 0.6125812 | 0.1531453 | 0.03675487 |  |  |  |  | -1.26 | 0 | 1.26 | -0.98 | 0.01 | 1
6 | 0.3588588 | 0.08971471 | 0.02153153 |  |  |  |  | -0.28 | -0.01 | 0.26 | -0.42 | 0 | 0.42
7 | 0.2076677 | 0.05191693 | 0.01246006 |  |  |  |  | -0.34 | 0.32 | 0.98 | -0.19 | 0.02 | 0.23
8 | 0.1187134 | 0.02967835 | 0.007122804 |  |  |  |  | -0.12 | 0 | 0.12 | -0.24 | 0 | 0.24
9 | 0.0670372 | 0.0167593 | 0.004022232 |  |  |  |  | -0.08 | 0.13 | 0.34 | -0.22 | -0.01 | 0.2
10 | 0.03739533 | 0.009348833 | 0.00224372 |  |  |  |  | 0 | 0 | 0 | 0 | 0 | 0
11 | 0.0206065 | 0.005151626 | 0.00123639 |  |  |  |  | 0.53 | 0.53 | 0.53 | 0 | 0 | 0
12 | 0.011217 | 0.002804249 | 0.0006730198 |  |  |  |  | 0 | 0 | 0 | 0 | 0 | 0 | ten times !
13 | 0.006031624 | 0.001507906 | 0.0003618974 |  |  |  |  | 0 | 0 | 0 | 0 | 0 | 0 | ten times !
14 | 0.003203888 | 0.0008009719 | 0.0001922333 |  |  |  |  | 0 | 0 | 0 | 0 | 0 | 0 | ten times !
15 | 0.001681147 | 0.0004202867 | 0.0001008688 |  |  |  |  | 0 | 0 | 0 | 0 | 0 | 0 | ten times !
16 | 0.0008714039 | 0.000217851 | 5.228423e-05 |  |  |  |  | 0 | 0 | 0 | 0 | 0 | 0 | ten times !
17 | 0.0004461888 | 0.0001115472 | 2.677133e-05 |  |  |  |  | 0 | 0 | 0 | 0 | 0 | 0 | ten times !
Measured harmonics along the axis with local feed down - Aperture 1 - Normal
| position 1 | position 2 | position 3 | position 4 | position 5 | position 6 | position 7 | position 8 | position 9 | position 10 | position 11 | position 12 | position 13 | position 14 | position 15 | position 16 | position 17 | position 18 | position 19 | position 20 | integral
1
2 | -1.965834 | -1.682528 | -1.192372 | 0.1245102 | -0.6037414 | -1.396683 | -1.310676 | -1.230676 | -0.2187316 | -0.09361784 | -0.1361635 | -1.299227 | -1.194627 | -2.020725 | -1.004149 | -0.3734797 | -1.025235 | -0.3418296 | -0.07618995 | -0.003684871 | -0.8626907
3 | 15.31566 | 3.624405 | 3.779197 | 3.611424 | 3.808042 | 3.847244 | 3.9703 | 4.157871 | 4.052166 | 4.000996 | 4.408862 | 3.928736 | 4.013068 | 3.871123 | 3.964119 | 3.842405 | 3.370995 | 3.011978 | 2.647896 | -8.749864 | 3.740936
4 | -1.647184 | 0.1375395 | 0.1738558 | 0.3324973 | 0.05287819 | 0.07987694 | 0.3422251 | 0.2473613 | 0.08145248 | 0.1495137 | 0.2555413 | -0.01702067 | 0.2472006 | 0.06531365 | -0.0005579003 | -0.1890061 | -0.04999436 | -0.07622039 | 0.1306073 | -0.01798463 | 0.01815639
5 | -2.821249 | 0.4419024 | 1.008232 | 1.043434 | 1.116966 | 1.028443 | 0.7619613 | 0.8539538 | 1.048934 | 1.010306 | 1.264381 | 1.149544 | 0.8792504 | 0.8770669 | 0.9887617 | 0.8947836 | 0.7801935 | 1.098686 | 0.6707666 | -1.692548 | 0.6109533
6 | -0.5073197 | 0.1560471 | 0.1181397 | 0.1101976 | 0.07583048 | 0.0323765 | -0.02269469 | 0.03991881 | 0.0331466 | 0.03160282 | 0.09789199 | 0.0008674447 | 0.08673668 | 0.08619296 | 0.09802567 | -0.005560144 | -0.01571117 | -0.03109338 | -0.1271592 | 0.02317354 | 0.02962088
7 | 1.01708 | 0.4913783 | 0.7316558 | 0.7685507 | 0.7807176 | 0.7800686 | 0.7471386 | 0.762731 | 0.7970017 | 0.743268 | 0.8026103 | 0.787177 | 0.7188882 | 0.7526422 | 0.7267673 | 0.698742 | 0.6724556 | 0.7023713 | 0.5713756 | 0.1358395 | 0.6891611
8 | -0.1242324 | 0.002332207 | 0.009196216 | -0.002205556 | 0.0002526396 | 0.01996193 | 0.00859744 | 0.01020739 | 0.005500642 | 0.009395957 | 0.02156967 | -0.01741077 | 0.02406582 | 0.02602761 | -0.004693316 | -0.009351578 | -0.02639865 | -0.02004522 | -0.003771229 | -0.005548991 | 0.008512619
9 | 0.09350124 | 0.3592032 | 0.3852521 | 0.3948164 | 0.3856403 | 0.3847995 | 0.3657613 | 0.4032258 | 0.3911498 | 0.3735455 | 0.4061077 | 0.3941271 | 0.3730304 | 0.39759 | 0.3969005 | 0.3804954 | 0.3762751 | 0.4014192 | 0.3650285 | 0.1403026 | 0.3003327
10 | -6.938894e-18 | 0 | 0 | 2.775558e-17 | -2.775558e-17 | -1.387779e-17 | 2.775558e-17 | -1.387779e-17 | 1.387779e-17 | -1.387779e-17 | 0 | 1.387779e-17 | -1.387779e-17 | -2.775558e-17 | 0 | 2.775558e-17 | 0 | 1.387779e-17 | 0 | 6.938894e-18 | 0.03443986
11 | 0.3684453 | 0.7746876 | 0.76961 | 0.7672027 | 0.7646312 | 0.7644642 | 0.76114 | 0.7666752 | 0.7660255 | 0.7650959 | 0.771326 | 0.7657734 | 0.7639574 | 0.7592228 | 0.7666499 | 0.7639268 | 0.7677199 | 0.7638471 | 0.7627339 | 0.3510414 | 0.7129889
12 | -0.03180271 | -0.09775757 | -0.06254356 | -0.03612941 | -0.03889801 | -0.02402156 | -0.03451952 | -0.04775623 | -0.02626494 | -0.03167417 | -0.036975 | -0.04814935 | -0.06463004 | -0.05433632 | -0.0301933 | -0.01616692 | -0.02923798 | -0.004187257 | -0.04514334 | -0.01314391 | 0.003048892 | ten times!
13 | 0.4931605 | 0.8588738 | 0.8502034 | 0.8789091 | 0.8533586 | 0.8547179 | 0.8683789 | 0.8913545 | 0.8739467 | 0.8498276 | 0.8551903 | 0.8613028 | 0.8811158 | 0.8661809 | 0.858586 | 0.8559436 | 0.8607591 | 0.8943109 | 0.9252336 | 0.3335461 | 0.7747369 | ten times!
14 | -0.03824493 | -0.0009015586 | 0.02407826 | 0.01625996 | 0.0312241 | 0.007801637 | 0.008284686 | -0.01684905 | 0.01146092 | -0.001978489 | -0.001603128 | 0.02000191 | 0.001956945 | 0.01190762 | 0.008340224 | 0.0284792 | 0.0150211 | 0.02916938 | -0.01839345 | -0.04935445 | 0.02706166 | ten times!
15 | -0.008848917 | 0.3100752 | 0.2836411 | 0.2469586 | 0.2696401 | 0.2497507 | 0.2640515 | 0.2075834 | 0.2264952 | 0.2521522 | 0.2245853 | 0.2147629 | 0.2413122 | 0.2133654 | 0.2225877 | 0.257406 | 0.2658426 | 0.2036348 | 0.2153848 | -0.01338792 | 0.3419101 | ten times!
16 | -0.05524098 | -0.007059921 | -0.0451201 | -0.02554022 | -0.03211675 | -0.02981984 | -0.0298638 | -0.02442402 | -0.02594741 | -0.02257419 | -0.03289595 | -0.03716937 | -0.03259814 | -0.03639846 | -0.02550224 | -0.02895116 | -0.01979956 | -0.03431548 | -0.006382618 | -0.01014551 | -0.07501949 | ten times!
17 | -0.3665784 | -0.6643321 | -0.66889 | -0.667626 | -0.6660942 | -0.6633555 | -0.6594124 | -0.6602759 | -0.664295 | -0.6670541 | -0.6671619 | -0.6660595 | -0.6623481 | -0.6604536 | -0.6656224 | -0.660149 | -0.658246 | -0.6666211 | -0.6611962 | -0.3331086 | -0.632444 | ten times!
Measured harmonics along the axis with local feed down- Aperture 1 - Skew
| position 1 | position 2 | position 3 | position 4 | position 5 | position 6 | position 7 | position 8 | position 9 | position 10 | position 11 | position 12 | position 13 | position 14 | position 15 | position 16 | position 17 | position 18 | position 19 | position 20 | integral
1
2 | -4.778034 | -0.6352864 | 0.8774244 | 1.845112 | 1.387514 | 1.247269 | 1.473102 | 0.6006791 | 1.696686 | 2.548108 | 1.886267 | 2.17702 | 1.837697 | 1.562912 | 1.493663 | 1.112523 | 1.704367 | 1.951153 | 2.635134 | 12.17341 | 1.769331
3 | -1.754253 | 0.5694963 | 0.7119251 | 0.7229603 | 1.156249 | 0.8885524 | 0.2505993 | 0.7478705 | 0.6852213 | 0.9114611 | 0.5530583 | 0.1331831 | -0.2356119 | 0.1964969 | -0.1090397 | -0.255897 | 0.3177232 | 0.7045492 | 0.8736402 | 0.3655534 | 0.376517
4 | -0.8499963 | -0.2502991 | -0.2660834 | -0.2802282 | -0.5458444 | -0.09209269 | 0.008969453 | -0.1710576 | 0.09123932 | 0.02359889 | -0.1004544 | 0.09890333 | -0.1659396 | -0.1386644 | -0.2583564 | -0.1601395 | -0.2100293 | -0.5316602 | -0.7791475 | -0.1865082 | -0.2176399
5 | -2.49957 | 0.05432388 | 0.2823108 | 0.1650381 | 0.2536239 | -0.001423841 | -0.06070152 | -0.02801683 | -0.004952879 | 0.1032846 | 0.1469656 | -0.01693182 | 0.07755363 | 0.1363109 | -0.04410666 | -0.0161121 | 0.2304854 | 0.1679863 | 0.4002341 | 0.07227685 | -0.03903309
6 | -0.1742886 | -0.121331 | -0.04174989 | -0.0669963 | -0.09901625 | -0.003993378 | -0.0268485 | -0.1187603 | -0.05249623 | -0.02884846 | -0.05944825 | -0.07033303 | -0.09820825 | -0.07260813 | -0.04390036 | -0.04776171 | -0.09625086 | -0.04985625 | -0.0506083 | 0.03187223 | -0.04041968
7 | -1.422209 | 0.05861534 | 0.01118035 | 0.03571404 | 0.09062051 | 0.05732176 | -0.01603092 | -0.04631212 | -0.01452004 | 0.0336816 | 0.04775429 | 0.0489365 | 0.01293791 | 0.02692397 | 0.06476067 | 0.04664063 | 0.03700793 | -0.04082901 | -0.05962287 | -0.06241314 | -0.0696794
8 | 0.08652138 | 0.02797642 | 0.05225426 | 0.03629053 | 0.008688235 | -0.002795649 | 0.02332616 | 0.009067537 | 0.02758665 | 0.01414309 | 0.03246175 | 0.009884948 | 0.01206554 | -0.007804657 | -0.01235753 | 0.0007804729 | 0.01516374 | 0.02963895 | 0.04946668 | 0.01655202 | 0.03412519
9 | 0.006586052 | -0.009469002 | 0.01978089 | 0.01327858 | 0.02420745 | 0.02403414 | 0.03018203 | -0.0177494 | -0.001375775 | 0.01433254 | 0.01570746 | 0.02723683 | 0.0280802 | 0.03611762 | 0.04519029 | 0.04869872 | 0.01795043 | 0.01065321 | -0.03009253 | -0.02810462 | -0.03651573
10 | 0 | 0 | 0 | -2.775558e-17 | 0 | 5.551115e-17 | 0 | -5.551115e-17 | 0 | 2.775558e-17 | 0 | -5.551115e-17 | 5.551115e-17 | 1.110223e-16 | 0 | 2.775558e-17 | 0 | 0 | -5.551115e-17 | 0 | 0.03993654
11 | -0.1571801 | -0.01510555 | -0.01103394 | -0.01446101 | -0.01078316 | -0.01691149 | -0.01052417 | -0.02148641 | -0.01818527 | -0.01515369 | -0.01054665 | -0.008676342 | 0.0002247502 | 0.007138573 | 0.005832004 | -0.006142439 | -0.03003947 | -0.0584057 | -0.06930932 | -0.03015326 | -0.03602121 | ten times!
12 | 0.213904 | 0.1006226 | 0.1132076 | 0.1059861 | 0.1111046 | 0.115878 | 0.106962 | 0.09357329 | 0.1276956 | 0.1294451 | 0.1262294 | 0.1026176 | 0.09473551 | 0.114811 | 0.1345133 | 0.1276153 | 0.1207475 | 0.1215967 | 0.0990633 | 0.03420183 | 0.1668832 | ten times!
13 | 0.0968497 | -0.003232094 | 0.06118145 | 0.03831246 | 0.04519425 | 0.03470005 | 0.05755844 | 0.01105672 | 0.02419058 | 0.03448138 | 0.04308235 | 0.04817837 | 0.04642716 | 0.07527622 | 0.05635575 | 0.05897361 | 0.03297277 | 0.02120673 | -0.00163019 | 0.005657808 | -0.006005629 | ten times!
14 | 0.02252908 | -0.004378559 | -0.02098921 | -0.03173575 | -0.01336058 | -0.02680517 | -0.008029341 | -0.04271253 | -0.009168046 | -0.001324237 | -0.02709169 | -0.03514043 | -0.03246444 | -0.02886836 | -0.0342514 | -0.01542118 | -0.0003631201 | -0.05449133 | -0.05583758 | 0.01689708 | 0.007438124 | ten times!
15 | -0.1362588 | -0.09742403 | -0.1701483 | -0.1237096 | -0.1492037 | -0.1052714 | -0.1209031 | -0.1034802 | -0.1117607 | -0.098671 | -0.1202838 | -0.1282094 | -0.1264236 | -0.1215105 | -0.1081673 | -0.1356218 | -0.1117279 | -0.15945 | -0.1466148 | 0.04023332 | -0.009928611 | ten times!
16 | 0.06104951 | 0.01424719 | 0.0278534 | 0.01770209 | 0.005257188 | 0.00733655 | 0.009686363 | 0.003719482 | 0.02625684 | 0.02940562 | 0.03189205 | 0.017029 | 0.0178628 | 0.01845825 | 0.01595381 | 0.006528074 | 0.01598188 | 0.03086963 | 0.04047758 | 0.03587933 | -0.03627917 | ten times!
17 | -0.02532386 | -0.001878713 | -0.01427744 | -0.01035394 | -0.003925879 | -0.007291425 | -0.01765987 | -0.01498674 | -0.01152461 | -0.005422142 | -0.01554435 | -0.01595268 | -0.02601411 | -0.03352279 | -0.02765768 | -0.01456421 | 0.01067271 | 0.04263015 | 0.0645883 | 0.03333937 | -0.004733495 | ten times!
Measured harmonics along the axis with local feed down - Aperture 2 - Normal
| position 1 | position 2 | position 3 | position 4 | position 5 | position 6 | position 7 | position 8 | position 9 | position 10 | position 11 | position 12 | position 13 | position 14 | position 15 | position 16 | position 17 | position 18 | position 19 | position 20 | integral
1
2 | -0.5252054 | 1.240538 | 1.571408 | 2.952439 | 2.885363 | 3.214991 | 2.699678 | 2.919329 | 3.263044 | 2.540132 | 1.751086 | 1.247292 | 0.3300374 | 1.986686 | 0.881839 | 1.358211 | 1.164492 | 1.435645 | 3.416145 | 1.207937 | 1.867213
3 | 19.0723 | 2.815451 | 2.839305 | 3.169602 | 2.65085 | 2.639889 | 2.682455 | 2.728104 | 2.529458 | 2.256518 | 3.472146 | 2.770211 | 3.271033 | 2.918883 | 3.497178 | 3.388828 | 2.307755 | 2.759527 | 2.290951 | -6.193344 | 3.115468
4 | 1.382656 | 0.4170538 | 0.569975 | 0.5678389 | 0.5156918 | 0.3861292 | 0.4460765 | 0.3712548 | 0.2641345 | 0.682943 | 0.4674891 | 0.2970755 | 0.3358475 | 0.1307662 | 0.3379937 | 0.1173961 | -0.1090924 | 0.3788216 | 0.5835156 | -0.04186474 | 0.4030536
5 | -1.63403 | 1.126126 | 0.9580496 | 0.8502084 | 0.8753622 | 1.172907 | 0.629118 | 0.5974942 | 0.7151038 | 0.9548442 | 0.9694209 | 0.8151285 | 0.8990212 | 0.739919 | 0.9713507 | 0.797626 | 0.8043625 | 1.040796 | 1.011445 | -1.262659 | 0.6315853
6 | 0.3568837 | 0.04971803 | -0.05785414 | 0.04143906 | -0.04015683 | -0.2062377 | 0.01214 | -0.01503121 | -0.07055673 | -0.002302258 | -0.03239248 | -0.08410549 | -0.1388107 | -0.1154651 | -0.1227797 | -0.1611736 | -0.04408906 | -0.1203371 | -0.1877148 | -0.2680201 | -0.06227729
7 | 1.335769 | 0.4861897 | 0.4859014 | 0.5105956 | 0.5288797 | 0.6478731 | 0.5126116 | 0.5316016 | 0.5404283 | 0.6584213 | 0.5881467 | 0.5226796 | 0.6014431 | 0.5804447 | 0.6663908 | 0.5839446 | 0.5823205 | 0.5009919 | 0.5532675 | 0.228186 | 0.5704334
8 | -0.003368873 | 0.06135337 | 0.03789809 | 0.03759094 | 0.01044711 | 0.01505653 | -0.001605859 | -0.02448621 | -0.03987603 | 0.00764333 | -0.008158379 | -0.01252284 | 0.001066232 | -0.0254469 | 0.01123564 | 0.008379232 | 0.04372973 | 0.01679483 | 0.008651029 | -0.02111792 | 0.004379911
9 | 0.1644133 | 0.3899188 | 0.3683424 | 0.3423293 | 0.3416599 | 0.3624738 | 0.3531281 | 0.3779142 | 0.3790632 | 0.3838263 | 0.3942423 | 0.363779 | 0.3724155 | 0.3702747 | 0.3674891 | 0.3675611 | 0.3664268 | 0.3666422 | 0.3291678 | 0.1688799 | 0.3159611
10 | -6.938894e-18 | 0 | 0 | 1.387779e-17 | -1.387779e-17 | 1.387779e-17 | -4.336809e-19 | 0 | 0 | 0 | 1.387779e-17 | 0 | 6.938894e-18 | -6.938894e-18 | 0 | -2.775558e-17 | 1.387779e-17 | 0 | 0 | 0 | -0.00407254
11 | 0.3622731 | 0.7952499 | 0.7961817 | 0.7937052 | 0.7907445 | 0.7854535 | 0.7941058 | 0.8013554 | 0.7979843 | 0.791374 | 0.7969232 | 0.7979324 | 0.7963883 | 0.7932507 | 0.7917707 | 0.7945814 | 0.7942469 | 0.7891471 | 0.7831222 | 0.4102489 | 0.7454507
12 | -0.01687347 | 0.02778717 | -0.002418097 | 0.0354299 | 0.03678658 | 0.07266109 | 0.02852759 | 0.0389733 | 0.06004582 | -0.003398776 | 0.001286339 | 0.0214654 | 0.001953118 | 0.01735881 | -0.005879554 | 0.01795799 | 0.05652492 | 0.04011808 | 0.04023595 | 0.02886421 | 0.01861784 | ten times!
13 | 0.4936392 | 0.8818647 | 0.8924084 | 0.9171899 | 0.8924329 | 0.8780751 | 0.9315805 | 0.9503788 | 0.9421356 | 0.9226778 | 0.9176727 | 0.9119508 | 0.9029057 | 0.8869765 | 0.8899377 | 0.9077085 | 0.9341314 | 0.9021894 | 0.8292945 | 0.3910925 | 0.8233725 | ten times!
14 | -0.02054909 | -0.04586881 | 0.002284411 | 0.007099401 | 0.008157132 | 0.003123401 | -0.008420926 | 0.01946136 | 0.00572038 | -0.004076344 | -0.002752384 | -0.0004670976 | -0.01499835 | 0.006531574 | -0.02616377 | -0.00165677 | 0.03384655 | 0.007838881 | -0.002559091 | -0.01781619 | -0.006827006 | ten times!
15 | -0.05460148 | 0.2772758 | 0.3155699 | 0.3130499 | 0.3399327 | 0.3141148 | 0.3024081 | 0.2598749 | 0.2928496 | 0.2755741 | 0.3012237 | 0.3140421 | 0.3226055 | 0.3112277 | 0.3114295 | 0.3098415 | 0.2973472 | 0.3073909 | 0.3401016 | 0.03654312 | 0.3364954 | ten times!
16 | -0.003079729 | -0.02755983 | -0.03280533 | -0.02408052 | -0.006057784 | -0.01603242 | -0.004350283 | -0.01337643 | -0.003136739 | -0.00144672 | -0.01743054 | -0.01456375 | -0.02668573 | -0.005401256 | -0.005501007 | -0.01781495 | -0.04872674 | -0.02156995 | -0.004189629 | -0.03628042 | -0.01080731 | ten times!
17 | -0.3443788 | -0.6841122 | -0.6840753 | -0.6766988 | -0.6783554 | -0.6770396 | -0.672135 | -0.6804353 | -0.6763646 | -0.6729475 | -0.6794413 | -0.6745413 | -0.6781255 | -0.6736571 | -0.6702165 | -0.68166 | -0.677273 | -0.6731343 | -0.6711692 | -0.3790148 | -0.6452388 | ten times!
Measured harmonics along the axis with local feed down - Aperture 2 - Skew
| position 1 | position 2 | position 3 | position 4 | position 5 | position 6 | position 7 | position 8 | position 9 | position 10 | position 11 | position 12 | position 13 | position 14 | position 15 | position 16 | position 17 | position 18 | position 19 | position 20 | integral
1
2 | 0.05195609 | -8.028604 | -6.503243 | -7.198547 | -8.146682 | -5.417894 | -6.140254 | -5.745812 | -5.609446 | -6.498939 | -6.679201 | -5.773313 | -6.603445 | -7.983453 | -6.432466 | -6.809633 | -6.501117 | -5.302171 | -5.45642 | 0.5767442 | -5.810928
3 | -1.666312 | 0.5958004 | 1.36843 | 0.6186482 | 0.8171648 | -0.07014317 | 0.2161614 | 0.5121347 | 0.4147139 | 1.242996 | 0.7232307 | 1.099451 | 1.118517 | 0.6403376 | 1.1376 | 0.9750223 | 1.337054 | 1.793947 | 1.26169 | 0.5192122 | 0.7374357
4 | 0.05185735 | 0.4388697 | 0.3960709 | 0.8558992 | 0.6195536 | 1.469938 | 1.276345 | 1.492343 | 1.352916 | 1.215729 | 1.216426 | 0.9343423 | 1.33157 | 0.863717 | 1.083398 | 0.9663945 | 0.9807341 | 0.6680812 | 0.7060538 | 0.8622594 | 0.9344765
5 | -1.930567 | 0.1689509 | 0.3660286 | 0.1199908 | 0.1022181 | -0.197771 | -0.1346893 | -0.1175988 | -0.1035086 | 0.1505939 | 0.2084489 | 0.1403559 | 0.1026601 | 0.05718726 | 0.1135325 | 0.01277745 | -0.1461646 | 0.2648667 | 0.3920753 | -0.109927 | -0.04247015
6 | -0.1793572 | -0.01382487 | 0.07354268 | 0.07385918 | -0.02345193 | 0.2344991 | 0.2660992 | 0.2721511 | 0.2621153 | 0.2184704 | 0.2207399 | 0.1427491 | 0.2077849 | 0.03348821 | 0.08839796 | 0.09322226 | 0.1157485 | 0.172586 | 0.1219715 | 0.01016864 | 0.1179088
7 | -1.259747 | 0.007374452 | 0.0859684 | -0.01930108 | 0.02697409 | -0.1056241 | -0.05794362 | 0.01173513 | -0.01352846 | 0.007612202 | -0.03732754 | -0.03863909 | 0.006088046 | -0.01989259 | -0.01096829 | -0.008600504 | 0.06266299 | 0.02583879 | -0.06353222 | -0.0390194 | -0.07779076
8 | -0.1042361 | -0.02525843 | -0.03086922 | -0.007665998 | -0.0203798 | 0.01411043 | 0.05574476 | 0.06590553 | 0.04953966 | 0.05856209 | 0.06654119 | 0.04410832 | 0.03739198 | 0.0335766 | 0.02486239 | 0.03178096 | 0.03215157 | 0.01526711 | 0.06507762 | 0.01967395 | 0.01920689
9 | 0.0890397 | -0.01618461 | 0.04181684 | 0.01321176 | 0.00586125 | -0.02523176 | -0.04681748 | 0.004157014 | -0.02302638 | -0.005002717 | -0.02051138 | -0.004094412 | -0.02913082 | -0.02505643 | -0.03421827 | 0.002336257 | 0.04402703 | -0.005883739 | -0.04393722 | -0.002021495 | -0.02716354
10 | 0 | 0 | 0 | 0 | 0 | 0 | 5.551115e-17 | -5.551115e-17 | 0 | 0 | 2.775558e-17 | 2.775558e-17 | 2.775558e-17 | -5.551115e-17 | 0 | 0 | 5.551115e-17 | 0 | 2.775558e-17 | 0 | -0.005541754
11 | -0.1618036 | -0.02955479 | -0.01193494 | -0.03067789 | -0.0303205 | -0.04595136 | -0.04418977 | -0.03156372 | -0.03912079 | -0.02857738 | -0.03090797 | -0.03153604 | -0.02639182 | -0.01989565 | -0.0317302 | -0.03649321 | -0.05403692 | -0.07678627 | -0.08417045 | -0.04839265 | -0.04669031
12 | 0.03368902 | 0.05540118 | 0.1186567 | 0.1063959 | 0.07611188 | 0.1261447 | 0.1524161 | 0.1561195 | 0.1355674 | 0.1326817 | 0.1191203 | 0.1123284 | 0.1176789 | 0.07362368 | 0.08022496 | 0.117882 | 0.0625615 | 0.08998268 | 0.05495926 | -0.04339632 | 0.08667452 | ten times!
13 | 0.1070023 | 0.004820784 | 0.1151427 | 0.02899365 | 0.02818478 | -0.0233484 | -0.01862268 | -0.003181274 | -0.02554487 | 0.03216722 | 0.006582739 | 0.0291214 | 0.01172121 | -0.004437242 | -0.006866226 | 0.01809665 | 0.006296118 | -0.01388094 | -0.02139231 | 0.01542925 | -0.008610231 | ten times!
14 | -0.07616535 | -0.001826642 | -0.005570789 | 0.02246346 | 0.02765724 | 0.04420847 | 0.04165515 | 0.01569341 | 0.0398353 | 0.04063379 | 0.05408497 | 0.05260751 | 0.04812259 | 0.03432257 | 0.05026324 | 0.0288297 | 0.006854201 | 0.004468433 | 0.04670684 | 0.01874828 | 0.01992737 | ten times!
15 | -0.06947949 | -0.05433534 | -0.1390898 | -0.1464506 | -0.1086005 | -0.1192682 | -0.08817802 | -0.1235216 | -0.08567397 | -0.1202688 | -0.1170927 | -0.08970466 | -0.08928487 | -0.09385462 | -0.05334611 | -0.1035017 | -0.1284714 | -0.1231216 | -0.1323025 | -0.007508535 | -0.04913755 | ten times!
16 | -0.02484291 | 0.01150152 | 0.004941221 | -0.001716459 | -0.01183752 | 0.0214541 | 0.0425657 | 0.0473308 | 0.04229007 | 0.05205333 | 0.03775208 | 0.03774219 | 0.03698917 | 0.01653725 | 0.02909073 | 0.02298564 | 0.010805 | 0.02167816 | 0.01281315 | 0.01931642 | 0.02939858 | ten times!
17 | -0.01017513 | 0.01284681 | 0.006238425 | -0.009209883 | 0.001087005 | 0.0002038896 | 0.0008168734 | -0.001130388 | 0.004593226 | 0.002308036 | 0.001967751 | 0.000895718 | 0.001084636 | -0.01526736 | -0.001275747 | 0.007946428 | 0.02389946 | 0.05831076 | 0.07733155 | 0.03436283 | 0.009841744 | ten times!
Relative main field module along the axis
| position 1 | position 2 | position 3 | position 4 | position 5 | position 6 | position 7 | position 8 | position 9 | position 10 | position 11 | position 12 | position 13 | position 14 | position 15 | position 16 | position 17 | position 18 | position 19 | position 20 | integral
|  | 0.0009688127 | 0.0002296642 | 9.903827e-07 | 1.811033e-05 | -7.875465e-05 | -0.0002138426 | -0.0002185211 | -0.0001240967 | -0.0001081926 | -4.670365e-05 | -0.0002856107 | -0.0001995704 | -0.0003429419 | -0.0001152577 | -0.0001214943 | -9.968493e-05 | -6.477642e-05 | 0.0008018702 |  | 90.92462
|  | 0.0008948944 | 0.0001068393 | 6.926896e-05 | -8.443568e-06 | -0.0002331637 | -0.0001994371 | -0.0002716316 | -0.0004124616 | -0.0003657806 | -9.888223e-05 | -0.0002015161 | -3.083058e-05 | -0.0001421624 | -7.978374e-05 | 5.867943e-05 | -5.328966e-05 | 3.815721e-05 | 0.0009295437 |  | 90.9589