## Original data
File name
Component ID |  | MBP2A2 |  |  | Serial Number
Ref. Test Proced. |  | CERN IT 2708/LHC/LHC Rev 1.1 Annex b.18
Firm Name |  | Ansaldo
Test Type |  | Magnetic Measures |  |  | ITP number |  |  | 21
Test Operator |  | O. Pagano |  |  | Test Controller |  |  | O. Pagano
Date of test |  |  |  |  | Time of test
File | Aperture 1 - Collared coils | [19 empty] | Integrals | File | Aperture 2 - Collared coils | [19 empty] | Integrals
C1 (mT) |  | 0 | 0 | 0 | 0 | 0 | 0 | 0 | 0 | 0 | 0 | 0 | 0 | 0 | 0 | 0 | 0 | 0 | 0 |  |  | C1 |  | 0 | 0 | 0 | 0 | 0 | 0 | 0 | 0 | 0 | 0 | 0 | 0 | 0 | 0 | 0 | 0 | 0 | 0
Angle (mrad) | 0 | 0 | 0 | 0 | 0 | 0 | 0 | 0 | 0 | 0 | 0 | 0 | 0 | 0 | 0 | 0 | 0 | 0 | 0 | 0 |  | Angle (mrad) | 0 | 0 | 0 | 0 | 0 | 0 | 0 | 0 | 0 | 0 | 0 | 0 | 0 | 0 | 0 | 0 | 0 | 0 | 0 | 0
Multipoles | Position 1 | Position 2 | Position 3 | Position 4 | Position 5 | Position 6 | Position 7 | Position 8 | Position 9 | Position 10 | Position 11 | Position 12 | Position 13 | Position 14 | Position 15 | Position 16 | Position 17 | Position 18 | Position 19 | Position 20 |  | Multipoles | Position 1 | Position 2 | Position 3 | Position 4 | Position 5 | Position 6 | Position 7 | Position 8 | Position 9 | Position 10 | Position 11 | Position 12 | Position 13 | Position 14 | Position 15 | Position 16 | Position 17 | Position 18 | Position 19 | Position 20
b1 | 0 | 0 | 0 | 0 | 0 | 0 | 0 | 0 | 0 | 0 | 0 | 0 | 0 | 0 | 0 | 0 | 0 | 0 | 0 | 0 |  | b1 | 0 | 0 | 0 | 0 | 0 | 0 | 0 | 0 | 0 | 0 | 0 | 0 | 0 | 0 | 0 | 0 | 0 | 0 | 0 | 0
b2 | -3.4787 | 0.72926 | 0.13904 | 0.21044 | 0.21102 | 0.17109 | 0.016757 | 0.26559 | -0.030918 | -0.22837 | -0.1368 | 0.28617 | 1.1239 | -0.20618 | 0.34178 | 1.045 | 1.1015 | 0.82024 | 0.49126 | 0.75769 | 0 | b2 | -4.3101 | -0.70156 | -0.76808 | -0.36701 | -0.51315 | -0.47341 | -0.57209 | -1.1825 | -1.5778 | -1.3373 | -0.96121 | -1.28 | -1.1092 | -1.105 | -0.13654 | -0.19783 | -0.52525 | 0.9315 | 0.13969 | 0.43556 | 0
b3 | 14.176 | -0.79561 | -1.4527 | -1.9996 | -2.6009 | -2.6813 | -2.244 | -2.3778 | -2.1694 | -2.6036 | -2.2048 | -1.8556 | -1.8183 | -1.8454 | -1.7469 | -1.644 | -1.8152 | -1.795 | -1.4901 | -7.627 | 0 | b3 | 14.818 | -0.9477 | -1.0325 | -1.2162 | -1.7411 | -1.8216 | -1.6412 | -2.6792 | -2.5142 | -2.3377 | -1.5606 | -1.3556 | -1.7177 | -1.6526 | -1.7979 | -1.4872 | -1.2302 | -1.3539 | -1.9281 | -10.412 | 0
b4 | -1.3574 | -0.1282 | -0.11401 | -0.10666 | -0.16737 | 0.066468 | -0.043481 | 0.034267 | 0.085499 | -0.074518 | -0.32694 | -0.16878 | -0.27363 | -0.019266 | -0.023495 | -0.19753 | -0.2506 | -0.24213 | -0.20085 | 0.10627 | 0 | b4 | -0.51612 | 0.21742 | 0.43126 | 0.32624 | 0.19894 | 0.17418 | 0.12964 | -0.022363 | -0.12719 | -0.17773 | 0.071468 | 0.24509 | -0.08705 | 0.0055184 | 0.10757 | 0.21622 | 0.18739 | 0.044013 | -0.057727 | 0.12255 | 0
b5 | -3.4295 | 1.3617 | 1.4638 | 1.4826 | 1.5281 | 1.5309 | 1.5688 | 1.5472 | 1.4808 | 1.6098 | 1.6144 | 1.5203 | 1.3827 | 1.3837 | 1.4771 | 1.3385 | 1.4711 | 1.4989 | 1.5517 | -1.7976 | 0 | b5 | -3.2589 | 1.0405 | 1.112 | 1.1534 | 1.0969 | 1.1026 | 1.1019 | 1.0774 | 1.1196 | 1.1568 | 1.3284 | 1.2163 | 1.1561 | 0.99286 | 1.1457 | 1.1062 | 1.1084 | 1.0066 | 0.96428 | -2.3683 | 0
b6 | -0.24224 | -0.096135 | -0.036296 | -0.040169 | -0.033787 | -0.031438 | -0.015383 | -0.05911 | -0.013464 | -0.048001 | -0.007571 | -0.025375 | -0.066936 | -0.047062 | 0.011522 | -0.041325 | -0.017898 | -0.055099 | -0.1466 | 0.022251 | 0 | b6 | 0.1214 | -0.10448 | -0.038136 | -0.078558 | -0.043194 | 0.028443 | 0.024067 | -0.024544 | -0.00053131 | -0.046326 | -0.04253 | -0.085594 | -0.093001 | -0.18247 | -0.09541 | 0.018651 | -0.040983 | -0.032231 | -0.03566 | -0.013683 | 0
b7 | 0.82898 | 0.45094 | 0.56391 | 0.56635 | 0.5209 | 0.65544 | 0.59556 | 0.65302 | 0.67801 | 0.62043 | 0.64552 | 0.66305 | 0.59703 | 0.60299 | 0.70694 | 0.61276 | 0.64128 | 0.60339 | 0.48848 | 0.087371 | 0 | b7 | 0.90048 | 0.3627 | 0.46649 | 0.48366 | 0.44887 | 0.53057 | 0.42679 | 0.55147 | 0.53358 | 0.55281 | 0.53701 | 0.49463 | 0.52907 | 0.54587 | 0.523 | 0.49756 | 0.49129 | 0.42071 | 0.3208 | -0.13979 | 0
b8 | -0.14748 | -0.0775 | -0.059017 | -0.032217 | -0.0022983 | -0.013454 | -0.010844 | -0.036015 | -0.029133 | -0.057405 | -0.044177 | -0.044715 | -0.038949 | -0.019908 | -0.031086 | -0.050533 | -0.041727 | -0.034938 | -0.067379 | -0.032422 | 0 | b8 | -0.0098714 | 0.01413 | 0.0036365 | -0.0095069 | 0.0017974 | 0.020738 | -0.006832 | -0.019322 | -0.018128 | 0.00041641 | -0.020498 | -0.016406 | 0.0058242 | -0.018192 | -0.018285 | 0.015341 | 0.0059097 | 0.0016498 | 0.00020335 | -0.01783 | 0
b9 | 0.088954 | 0.43155 | 0.4112 | 0.41225 | 0.41498 | 0.4133 | 0.40643 | 0.39021 | 0.39523 | 0.4048 | 0.41314 | 0.387 | 0.39161 | 0.40686 | 0.3965 | 0.40194 | 0.39406 | 0.41572 | 0.42593 | 0.16856 | 0 | b9 | 0.031221 | 0.3843 | 0.3577 | 0.3676 | 0.37029 | 0.38191 | 0.35659 | 0.36668 | 0.36499 | 0.38423 | 0.41327 | 0.39767 | 0.40244 | 0.3901 | 0.38883 | 0.37933 | 0.36918 | 0.35236 | 0.37736 | 0.15415 | 0
b10 | -0.02734 | -0.12256 | -0.15538 | -0.099028 | -0.092281 | -0.046685 | -0.096225 | -0.096737 | -0.093787 | -0.10979 | -0.11649 | -0.099254 | -0.064662 | -0.06928 | -0.07795 | -0.080264 | -0.075535 | -0.07794 | -0.15256 | -0.060945 | 0 | b10 | 0.0076418 | -0.047741 | -0.10526 | -0.085043 | -0.07911 | -0.039836 | -0.082502 | -0.069732 | -0.095616 | -0.099875 | -0.096853 | -0.078577 | -0.066338 | -0.077311 | -0.089144 | -0.092321 | -0.075132 | -0.066186 | -0.10771 | -0.050779 | 0
b11 | 0.36534 | 0.76429 | 0.75374 | 0.75119 | 0.75241 | 0.74362 | 0.75012 | 0.74413 | 0.74804 | 0.74961 | 0.75602 | 0.74624 | 0.75356 | 0.74789 | 0.7424 | 0.75408 | 0.75038 | 0.75285 | 0.74801 | 0.33057 | 0 | b11 | 0.34351 | 0.77103 | 0.7583 | 0.75819 | 0.75871 | 0.75987 | 0.76528 | 0.7533 | 0.75998 | 0.75854 | 0.77101 | 0.76045 | 0.76171 | 0.75433 | 0.75634 | 0.75657 | 0.76256 | 0.75563 | 0.767 | 0.35393 | 0
b12 | -0.014956 | -0.02057 | -0.025355 | -0.017418 | -0.012882 | -0.010582 | -0.014074 | -0.015401 | -0.014348 | -0.0154 | -0.015396 | -0.012392 | -0.0079439 | -0.010406 | -0.013027 | -0.013192 | -0.013608 | -0.012879 | -0.01907 | -0.0059193 | 0 | b12 | -0.012873 | -0.0046345 | -0.018381 | -0.013947 | -0.011181 | -0.010029 | -0.011516 | -0.010332 | -0.011621 | -0.015429 | -0.01507 | -0.014492 | -0.01033 | -0.010055 | -0.012791 | -0.016229 | -0.010437 | -0.007811 | -0.01035 | -0.004263 | 0
b13 | 0.04767 | 0.083843 | 0.081154 | 0.081847 | 0.0786 | 0.078475 | 0.074549 | 0.077434 | 0.080616 | 0.075225 | 0.07748 | 0.077721 | 0.081707 | 0.079969 | 0.079926 | 0.080649 | 0.081726 | 0.081412 | 0.075668 | 0.021579 | 0 | b13 | 0.045554 | 0.085087 | 0.084657 | 0.083477 | 0.083007 | 0.083181 | 0.080105 | 0.082424 | 0.083795 | 0.080389 | 0.081464 | 0.080289 | 0.081876 | 0.080921 | 0.079967 | 0.083765 | 0.085896 | 0.083401 | 0.080242 | 0.020952 | 0
b14 | 0.0028875 | -0.0046774 | -0.0074984 | -0.0042717 | -0.0041095 | -0.0011406 | -0.0044344 | -0.0050421 | -0.0039566 | -0.0046953 | -0.0051185 | -0.0045928 | -0.0015126 | -0.0027611 | -0.0033624 | -0.0030308 | -0.0031191 | -0.0025036 | -0.0078703 | 0.001015 | 0 | b14 | 0.0031097 | -0.0018381 | -0.0071497 | -0.004477 | -0.0034262 | -0.0021235 | -0.0044698 | -0.0036644 | -0.0049811 | -0.0059086 | -0.0052001 | -0.0056917 | -0.0038262 | -0.0038627 | -0.0046467 | -0.0060286 | -0.0037471 | -0.0032346 | -0.0053012 | 0.00023361 | 0
b15 | -0.0054367 | 0.030915 | 0.029201 | 0.02958 | 0.032966 | 0.030491 | 0.03337 | 0.03478 | 0.03359 | 0.032411 | 0.030935 | 0.035482 | 0.034443 | 0.031791 | 0.033568 | 0.035214 | 0.035528 | 0.033632 | 0.030525 | 0.0038283 | 0 | b15 | -0.0022389 | 0.035336 | 0.035254 | 0.03359 | 0.034289 | 0.031091 | 0.036651 | 0.033537 | 0.032452 | 0.033554 | 0.031401 | 0.032747 | 0.033272 | 0.031727 | 0.034111 | 0.035069 | 0.034864 | 0.036462 | 0.033925 | 0.0066471 | 0
b16 | 0.01105 | 0.018368 | 0.022354 | 0.013569 | 0.011412 | 0.007548 | 0.012216 | 0.014298 | 0.013964 | 0.015935 | 0.017368 | 0.013066 | 0.0093728 | 0.0080099 | 0.010099 | 0.011205 | 0.011174 | 0.010495 | 0.020104 | 0.0082364 | 0 | b16 | 0.010346 | 0.004391 | 0.013528 | 0.010623 | 0.01019 | 0.0042513 | 0.0088878 | 0.0096979 | 0.013098 | 0.012745 | 0.013421 | 0.011502 | 0.0082808 | 0.011272 | 0.012396 | 0.010878 | 0.0097592 | 0.010369 | 0.014524 | 0.0066007 | 0
b17 | -0.035772 | -0.067438 | -0.067019 | -0.067249 | -0.067495 | -0.067478 | -0.067607 | -0.067682 | -0.068103 | -0.067723 | -0.067838 | -0.068084 | -0.067822 | -0.067265 | -0.067406 | -0.067986 | -0.067763 | -0.067154 | -0.066782 | -0.032242 | 0 | b17 | -0.036513 | -0.068631 | -0.068487 | -0.068361 | -0.068342 | -0.068074 | -0.068597 | -0.068378 | -0.068126 | -0.068201 | -0.068438 | -0.068071 | -0.067524 | -0.067496 | -0.06788 | -0.067945 | -0.068615 | -0.068114 | -0.068398 | -0.034587 | 0
a1 | 0 | 0 | 0 | 0 | 0 | 0 | 0 | 0 | 0 | 0 | 0 | 0 | 0 | 0 | 0 | 0 | 0 | 0 | 0 | 0 |  | a1 | 0 | 0 | 0 | 0 | 0 | 0 | 0 | 0 | 0 | 0 | 0 | 0 | 0 | 0 | 0 | 0 | 0 | 0 | 0 | 0
a2 | -5.3215 | -2.2511 | -2.2621 | -2.3564 | -2.462 | -2.0718 | -2.3816 | -1.5426 | -1.8694 | -2.0606 | -1.944 | -2.51 | -2.261 | -2.0793 | -1.4192 | -1.7857 | -2.2441 | -2.9818 | -1.8886 | -3.4599 | 0 | a2 | -2.8237 | 1.4777 | 1.9169 | 1.4429 | 1.8109 | 2.5388 | 2.1895 | 2.4873 | 1.2877 | 2.3181 | 2.4447 | 3.1583 | 3.7095 | 3.4029 | 2.7354 | 2.2329 | 2.0173 | 2.1753 | 3.0143 | -2.9534 | 0
a3 | 0.57538 | -0.22357 | 0.2542 | -0.020111 | 0.28223 | 0.23623 | -0.16122 | 0.17852 | -0.075286 | 0.27614 | -0.27179 | 0.29222 | 0.28659 | 0.76404 | 0.44194 | -0.0098716 | 0.36987 | 0.47112 | 0.16425 | -0.39255 | 0 | a3 | -1.4352 | -0.25158 | 0.47953 | 0.69079 | 0.32737 | -0.096482 | 0.25457 | 0.15924 | 0.78897 | 0.86189 | 0.40923 | 0.61301 | 0.28653 | 0.33143 | 0.72317 | 0.6824 | 0.2976 | 0.9634 | 0.62344 | 1.2257 | 0
a4 | -0.88116 | 0.15293 | 0.1875 | 0.22138 | 0.5093 | 0.34247 | 0.3749 | 0.17446 | 0.094425 | 0.33306 | 0.37157 | 0.19009 | 0.19063 | 0.032919 | -0.019105 | 0.027966 | -0.33906 | -0.20267 | 0.20425 | -0.18398 | 0 | a4 | -0.39871 | -0.11788 | -0.16455 | 0.0539 | -0.035166 | 0.19298 | -0.010748 | -0.55666 | -0.85307 | -0.044526 | 0.15558 | 0.13992 | -0.25505 | -0.0071506 | 0.11638 | -0.16406 | -0.12488 | -0.28196 | 0.12228 | -1.1526 | 0
a5 | -1.508 | 0.0020443 | 0.0062559 | -0.085513 | -0.037146 | -0.12311 | -0.035181 | -0.13736 | 0.015078 | 0.168 | -0.034219 | 0.11474 | 0.087286 | 0.097982 | -0.033278 | -0.08535 | 0.031913 | 0.032259 | -0.0041066 | 0.17267 | 0 | a5 | -1.9815 | 0.064169 | 0.13169 | 0.064946 | -0.033238 | -0.11679 | 0.020436 | 0.0033572 | -0.01477 | 0.019101 | -0.098705 | -0.054742 | -0.16555 | -0.063906 | -0.070523 | 0.037029 | 0.044101 | 0.16948 | -0.057062 | 0.34035 | 0
a6 | 0.1788 | 0.23449 | 0.20193 | 0.19586 | 0.18814 | 0.26852 | 0.19926 | 0.191 | 0.21007 | 0.23449 | 0.27586 | 0.23096 | 0.17973 | 0.15738 | 0.1733 | 0.13885 | 0.18483 | 0.13496 | 0.21905 | 0.032084 | 0 | a6 | 0.34391 | -0.062824 | -0.035285 | -0.045695 | -0.05652 | -0.010982 | -0.019867 | -0.047593 | -0.17292 | -0.10793 | -0.10229 | -0.04448 | -0.088305 | -0.089623 | -0.10883 | -0.082903 | -0.11221 | -0.09694 | -0.14606 | -0.17289 | 0
a7 | -1.1033 | 0.035057 | 0.057592 | 0.007785 | 0.024878 | -0.023627 | -0.0032651 | -0.022901 | -0.055555 | 0.013749 | -0.040992 | -0.01295 | -0.023154 | 0.029965 | 0.029625 | 0.037951 | 0.00093537 | 0.0072587 | 0.035541 | 0.0074909 | 0 | a7 | -1.3214 | 0.015018 | 0.059262 | 0.053793 | 0.036431 | -0.0016267 | 0.04525 | -0.082463 | -0.023934 | 0.076582 | 0.050823 | 0.02067 | 0.023269 | -0.0024971 | -0.0039369 | 0.054135 | -0.0045353 | 0.041957 | 0.068517 | 0.043937 | 0
a8 | 0.10436 | 0.057728 | 0.065492 | 0.034005 | 0.051162 | 0.027417 | 0.058417 | 0.068192 | 0.036486 | 0.066596 | 0.079306 | 0.041297 | 0.022044 | 0.038609 | 0.012256 | 0.048373 | 0.094351 | 0.076138 | 0.071552 | 0.059699 | 0 | a8 | 0.068561 | 0.13859 | 0.17869 | 0.15599 | 0.17381 | 0.15459 | 0.19786 | 0.22493 | 0.21027 | 0.17171 | 0.17603 | 0.20576 | 0.19778 | 0.17674 | 0.19018 | 0.17659 | 0.1646 | 0.18254 | 0.169 | 0.063273 | 0
a9 | 0.12477 | -0.044834 | -0.046917 | -0.047703 | -0.087681 | -0.047563 | -0.041928 | -0.0493 | -0.059167 | -0.073043 | -0.064408 | -0.051086 | -0.064528 | -0.07447 | -0.033232 | -0.0081906 | -0.042585 | -0.045234 | -0.10836 | 0.0029869 | 0 | a9 | 0.058973 | -0.030758 | -0.047293 | -0.050162 | -0.053011 | -0.039039 | -0.030702 | -0.062114 | -0.060417 | -0.057078 | -0.036915 | -0.028243 | -0.027407 | -0.051133 | -0.050318 | -0.047041 | -0.045123 | -0.058132 | -0.058884 | 0.0065592 | 0
a10 | 0.12729 | 0.19292 | 0.20778 | 0.17282 | 0.19583 | 0.18947 | 0.24357 | 0.26018 | 0.2402 | 0.23509 | 0.22846 | 0.24993 | 0.21567 | 0.19905 | 0.23521 | 0.24773 | 0.25993 | 0.21976 | 0.22775 | 0.14289 | 0 | a10 | 0.13676 | 0.2453 | 0.27193 | 0.22254 | 0.24924 | 0.2032 | 0.26371 | 0.26322 | 0.22767 | 0.23663 | 0.22521 | 0.24435 | 0.25199 | 0.23639 | 0.2584 | 0.2619 | 0.24515 | 0.26033 | 0.21002 | 0.13183 | 0
a11 | -0.16766 | -0.025935 | -0.02314 | -0.02735 | -0.020447 | -0.027933 | -0.023946 | -0.027528 | -0.03661 | -0.023429 | -0.0388 | -0.031304 | -0.039576 | -0.030242 | -0.034342 | -0.028076 | -0.036291 | -0.03764 | -0.042814 | -0.003844 | 0 | a11 | -0.16589 | -0.021955 | -0.031867 | -0.037759 | -0.037302 | -0.039284 | -0.040558 | -0.038726 | -0.049585 | -0.032457 | -0.041486 | -0.045006 | -0.034515 | -0.038109 | -0.04802 | -0.042619 | -0.035978 | -0.036313 | -0.03339 | 0.0094123 | 0
a12 | 0.021978 | 0.035469 | 0.036673 | 0.033235 | 0.035076 | 0.035175 | 0.037989 | 0.04049 | 0.040522 | 0.038361 | 0.040166 | 0.041517 | 0.035813 | 0.035405 | 0.04179 | 0.04083 | 0.043378 | 0.035182 | 0.03737 | 0.01292 | 0 | a12 | 0.02335 | 0.045877 | 0.052388 | 0.041945 | 0.044997 | 0.040134 | 0.045644 | 0.047551 | 0.042475 | 0.04227 | 0.041743 | 0.046232 | 0.048154 | 0.044975 | 0.042604 | 0.045838 | 0.043565 | 0.048854 | 0.038458 | 0.0090577 | 0
a13 | 0.015288 | -0.0056756 | -0.0039101 | -0.0039792 | -0.0065355 | -0.0044021 | -0.0036427 | -0.0027083 | -0.0035166 | -0.0042968 | -0.0060053 | -0.0034219 | -0.0049981 | -0.0032784 | -0.002934 | -0.002009 | -0.0019916 | -0.0033893 | -0.0062725 | 0.0053983 | 0 | a13 | 0.016538 | -0.0028605 | -0.003206 | -0.0039485 | -0.0062303 | -0.00653 | -0.0055633 | -0.002661 | -0.0039846 | -0.0034638 | -0.004941 | -0.0033974 | -0.0047343 | -0.0038532 | -0.0038437 | -0.0040525 | -0.00377 | -0.0036498 | -0.0041263 | 0.0063726 | 0
a14 | -0.00046898 | 0.011261 | 0.013147 | 0.012429 | 0.016086 | 0.013883 | 0.016757 | 0.016314 | 0.015783 | 0.017465 | 0.016331 | 0.018088 | 0.016876 | 0.015131 | 0.015728 | 0.017584 | 0.016809 | 0.016195 | 0.014981 | 0.0067239 | 0 | a14 | -0.0074292 | 0.014963 | 0.016193 | 0.014038 | 0.015924 | 0.014035 | 0.018076 | 0.014456 | 0.012727 | 0.015648 | 0.015761 | 0.01675 | 0.015796 | 0.015029 | 0.01675 | 0.015322 | 0.015853 | 0.016465 | 0.015152 | 0.0055066 | 0
a15 | -0.0038745 | 0.0011837 | 0.0036949 | -0.0017854 | -0.0021756 | -0.0040291 | -0.0016102 | 0.00073685 | -0.0016138 | 6.7278e-06 | 0.00016403 | 0.0002109 | -0.0026131 | -0.002915 | -0.0016519 | -0.0011757 | -0.00097685 | -0.0022839 | 0.0024105 | 0.0050778 | 0 | a15 | -0.0028705 | -0.005423 | 0.0013735 | -0.0017419 | -0.0025136 | -0.0068246 | -0.002383 | -0.0041564 | -0.0019222 | 0.00039828 | -0.00022399 | -0.00023315 | -0.0032247 | -0.0024493 | 0.00022675 | -0.00094921 | -0.00368 | -0.0029292 | -0.0015101 | 0.0038381 | 0
a16 | -0.010119 | -0.023328 | -0.026187 | -0.021576 | -0.025598 | -0.02444 | -0.031105 | -0.033789 | -0.031222 | -0.028979 | -0.02715 | -0.034394 | -0.030004 | -0.026385 | -0.032911 | -0.032747 | -0.033233 | -0.028705 | -0.02889 | -0.01903 | 0 | a16 | -0.017042 | -0.030935 | -0.034218 | -0.028245 | -0.030831 | -0.024299 | -0.033226 | -0.031807 | -0.027699 | -0.029825 | -0.027575 | -0.029552 | -0.030017 | -0.028586 | -0.03295 | -0.033031 | -0.030288 | -0.031885 | -0.026092 | -0.020443 | 0
a17 | -0.0006427 | -0.00039861 | -0.0016595 | -0.0015197 | -0.00069439 | -0.00043847 | -0.0013953 | -0.0014847 | -0.0018109 | -0.0013568 | -0.001765 | -0.0007374 | 0.0002561 | 0.0011737 | 0.00036917 | 0.00057208 | 0.00038195 | 0.00073656 | 0.0013223 | -0.0011316 | 0 | a17 | -0.00074606 | -0.00042502 | -0.00010876 | 0.00015172 | -0.00030701 | 2.9627e-05 | -0.00013929 | -0.0010562 | 5.3557e-06 | 4.2392e-05 | 0.00038656 | 0.00028982 | 0.00023415 | 0.00019942 | 0.00044097 | 0.0012485 | -9.471e-05 | -3.3961e-05 | 0.00034872 | -0.00071653 | 0
Dx (mm) | -0.329618 | -0.2868394 | -0.3644907 | -0.238032 | -0.2203615 | -0.1228246 | -0.2354567 | -0.2426569 | -0.2392838 | -0.265391 | -0.2875489 | -0.2495543 | -0.1709558 | -0.1754863 | -0.2029757 | -0.2014616 | -0.1991403 | -0.2003047 | -0.3751201 | -0.3219191 |  | Dx (mm) | -0.2343723 | -0.1205642 | -0.2611358 | -0.2149984 | -0.2042204 | -0.1123241 | -0.2137168 | -0.1874091 | -0.2460638 | -0.2460759 | -0.2395764 | -0.2072632 | -0.1731825 | -0.2006346 | -0.2362883 | -0.2398331 | -0.1928501 | -0.1766419 | -0.258506 | -0.2269024
Dy (mm) | 0.4410392 | 0.4193759 | 0.4574411 | 0.3824383 | 0.4364712 | 0.4285363 | 0.5444872 | 0.5854167 | 0.5341691 | 0.5248531 | 0.4989618 | 0.5588939 | 0.4775642 | 0.4453569 | 0.5292112 | 0.5509823 | 0.5792452 | 0.4862224 | 0.4961359 | 0.7310873 |  | Dy (mm) | 0.5636283 | 0.5374149 | 0.5986541 | 0.4882679 | 0.5484179 | 0.4487971 | 0.5744813 | 0.5843839 | 0.4932208 | 0.5197934 | 0.4836746 | 0.5339824 | 0.5545491 | 0.5226055 | 0.5657951 | 0.5749746 | 0.5374222 | 0.577196 | 0.4542405 | 0.6392413
Magnetic length (m) |  | 0 | [19 empty] | Magnetic length (m) |  | 0

## Summary Data
File | Aperture 1 - Collared coils | [19 empty] | Integrals | File | Aperture 2 - Collared coils | [19 empty] | Integrals
C1 (mT) | 0 | 0 | 0 | 0 | 0 | 0 | 0 | 0 | 0 | 0 | 0 | 0 | 0 | 0 | 0 | 0 | 0 | 0 | 0 | 0 | 0 | C1 | 0 | 0 | 0 | 0 | 0 | 0 | 0 | 0 | 0 | 0 | 0 | 0 | 0 | 0 | 0 | 0 | 0 | 0 | 0 | 0 | 0
Angle (mrad) | 0 | 0 | 0 | 0 | 0 | 0 | 0 | 0 | 0 | 0 | 0 | 0 | 0 | 0 | 0 | 0 | 0 | 0 | 0 | 0 | 0 | Angle (mrad) | 0 | 0 | 0 | 0 | 0 | 0 | 0 | 0 | 0 | 0 | 0 | 0 | 0 | 0 | 0 | 0 | 0 | 0 | 0 | 0 | 0
Multipoles | Position 1 | Position 2 | Position 3 | Position 4 | Position 5 | Position 6 | Position 7 | Position 8 | Position 9 | Position 10 | Position 11 | Position 12 | Position 13 | Position 14 | Position 15 | Position 16 | Position 17 | Position 18 | Position 19 | Position 20 | 0 | Multipoles | Position 1 | Position 2 | Position 3 | Position 4 | Position 5 | Position 6 | Position 7 | Position 8 | Position 9 | Position 10 | Position 11 | Position 12 | Position 13 | Position 14 | Position 15 | Position 16 | Position 17 | Position 18 | Position 19 | Position 20 | 0
b1 | 0 | 0 | 0 | 0 | 0 | 0 | 0 | 0 | 0 | 0 | 0 | 0 | 0 | 0 | 0 | 0 | 0 | 0 | 0 | 0 | 0 | b1 | 0 | 0 | 0 | 0 | 0 | 0 | 0 | 0 | 0 | 0 | 0 | 0 | 0 | 0 | 0 | 0 | 0 | 0 | 0 | 0 | 0
b2 | -3.4787 | 0.72926 | 0.13904 | 0.21044 | 0.21102 | 0.17109 | 0.016757 | 0.26559 | -0.030918 | -0.22837 | -0.1368 | 0.28617 | 1.1239 | -0.20618 | 0.34178 | 1.045 | 1.1015 | 0.82024 | 0.49126 | 0.75769 | 0 | b2 | -4.3101 | -0.70156 | -0.76808 | -0.36701 | -0.51315 | -0.47341 | -0.57209 | -1.1825 | -1.5778 | -1.3373 | -0.96121 | -1.28 | -1.1092 | -1.105 | -0.13654 | -0.19783 | -0.52525 | 0.9315 | 0.13969 | 0.43556 | 0
b3 | 14.176 | -0.79561 | -1.4527 | -1.9996 | -2.6009 | -2.6813 | -2.244 | -2.3778 | -2.1694 | -2.6036 | -2.2048 | -1.8556 | -1.8183 | -1.8454 | -1.7469 | -1.644 | -1.8152 | -1.795 | -1.4901 | -7.627 | 0 | b3 | 14.818 | -0.9477 | -1.0325 | -1.2162 | -1.7411 | -1.8216 | -1.6412 | -2.6792 | -2.5142 | -2.3377 | -1.5606 | -1.3556 | -1.7177 | -1.6526 | -1.7979 | -1.4872 | -1.2302 | -1.3539 | -1.9281 | -10.412 | 0
b4 | -1.3574 | -0.1282 | -0.11401 | -0.10666 | -0.16737 | 0.066468 | -0.043481 | 0.034267 | 0.085499 | -0.074518 | -0.32694 | -0.16878 | -0.27363 | -0.019266 | -0.023495 | -0.19753 | -0.2506 | -0.24213 | -0.20085 | 0.10627 | 0 | b4 | -0.51612 | 0.21742 | 0.43126 | 0.32624 | 0.19894 | 0.17418 | 0.12964 | -0.022363 | -0.12719 | -0.17773 | 0.071468 | 0.24509 | -0.08705 | 0.0055184 | 0.10757 | 0.21622 | 0.18739 | 0.044013 | -0.057727 | 0.12255 | 0
b5 | -3.4295 | 1.3617 | 1.4638 | 1.4826 | 1.5281 | 1.5309 | 1.5688 | 1.5472 | 1.4808 | 1.6098 | 1.6144 | 1.5203 | 1.3827 | 1.3837 | 1.4771 | 1.3385 | 1.4711 | 1.4989 | 1.5517 | -1.7976 | 0 | b5 | -3.2589 | 1.0405 | 1.112 | 1.1534 | 1.0969 | 1.1026 | 1.1019 | 1.0774 | 1.1196 | 1.1568 | 1.3284 | 1.2163 | 1.1561 | 0.99286 | 1.1457 | 1.1062 | 1.1084 | 1.0066 | 0.96428 | -2.3683 | 0
b6 | -0.24224 | -0.096135 | -0.036296 | -0.040169 | -0.033787 | -0.031438 | -0.015383 | -0.05911 | -0.013464 | -0.048001 | -0.007571 | -0.025375 | -0.066936 | -0.047062 | 0.011522 | -0.041325 | -0.017898 | -0.055099 | -0.1466 | 0.022251 | 0 | b6 | 0.1214 | -0.10448 | -0.038136 | -0.078558 | -0.043194 | 0.028443 | 0.024067 | -0.024544 | -0.00053131 | -0.046326 | -0.04253 | -0.085594 | -0.093001 | -0.18247 | -0.09541 | 0.018651 | -0.040983 | -0.032231 | -0.03566 | -0.013683 | 0
b7 | 0.82898 | 0.45094 | 0.56391 | 0.56635 | 0.5209 | 0.65544 | 0.59556 | 0.65302 | 0.67801 | 0.62043 | 0.64552 | 0.66305 | 0.59703 | 0.60299 | 0.70694 | 0.61276 | 0.64128 | 0.60339 | 0.48848 | 0.087371 | 0 | b7 | 0.90048 | 0.3627 | 0.46649 | 0.48366 | 0.44887 | 0.53057 | 0.42679 | 0.55147 | 0.53358 | 0.55281 | 0.53701 | 0.49463 | 0.52907 | 0.54587 | 0.523 | 0.49756 | 0.49129 | 0.42071 | 0.3208 | -0.13979 | 0
b8 | -0.14748 | -0.0775 | -0.059017 | -0.032217 | -0.0022983 | -0.013454 | -0.010844 | -0.036015 | -0.029133 | -0.057405 | -0.044177 | -0.044715 | -0.038949 | -0.019908 | -0.031086 | -0.050533 | -0.041727 | -0.034938 | -0.067379 | -0.032422 | 0 | b8 | -0.0098714 | 0.01413 | 0.0036365 | -0.0095069 | 0.0017974 | 0.020738 | -0.006832 | -0.019322 | -0.018128 | 0.00041641 | -0.020498 | -0.016406 | 0.0058242 | -0.018192 | -0.018285 | 0.015341 | 0.0059097 | 0.0016498 | 0.00020335 | -0.01783 | 0
b9 | 0.088954 | 0.43155 | 0.4112 | 0.41225 | 0.41498 | 0.4133 | 0.40643 | 0.39021 | 0.39523 | 0.4048 | 0.41314 | 0.387 | 0.39161 | 0.40686 | 0.3965 | 0.40194 | 0.39406 | 0.41572 | 0.42593 | 0.16856 | 0 | b9 | 0.031221 | 0.3843 | 0.3577 | 0.3676 | 0.37029 | 0.38191 | 0.35659 | 0.36668 | 0.36499 | 0.38423 | 0.41327 | 0.39767 | 0.40244 | 0.3901 | 0.38883 | 0.37933 | 0.36918 | 0.35236 | 0.37736 | 0.15415 | 0
b10 | -0.02734 | -0.12256 | -0.15538 | -0.099028 | -0.092281 | -0.046685 | -0.096225 | -0.096737 | -0.093787 | -0.10979 | -0.11649 | -0.099254 | -0.064662 | -0.06928 | -0.07795 | -0.080264 | -0.075535 | -0.07794 | -0.15256 | -0.060945 | 0 | b10 | 0.0076418 | -0.047741 | -0.10526 | -0.085043 | -0.07911 | -0.039836 | -0.082502 | -0.069732 | -0.095616 | -0.099875 | -0.096853 | -0.078577 | -0.066338 | -0.077311 | -0.089144 | -0.092321 | -0.075132 | -0.066186 | -0.10771 | -0.050779 | 0
b11 | 0.36534 | 0.76429 | 0.75374 | 0.75119 | 0.75241 | 0.74362 | 0.75012 | 0.74413 | 0.74804 | 0.74961 | 0.75602 | 0.74624 | 0.75356 | 0.74789 | 0.7424 | 0.75408 | 0.75038 | 0.75285 | 0.74801 | 0.33057 | 0 | b11 | 0.34351 | 0.77103 | 0.7583 | 0.75819 | 0.75871 | 0.75987 | 0.76528 | 0.7533 | 0.75998 | 0.75854 | 0.77101 | 0.76045 | 0.76171 | 0.75433 | 0.75634 | 0.75657 | 0.76256 | 0.75563 | 0.767 | 0.35393 | 0
b12 | -0.014956 | -0.02057 | -0.025355 | -0.017418 | -0.012882 | -0.010582 | -0.014074 | -0.015401 | -0.014348 | -0.0154 | -0.015396 | -0.012392 | -0.0079439 | -0.010406 | -0.013027 | -0.013192 | -0.013608 | -0.012879 | -0.01907 | -0.0059193 | 0 | b12 | -0.012873 | -0.0046345 | -0.018381 | -0.013947 | -0.011181 | -0.010029 | -0.011516 | -0.010332 | -0.011621 | -0.015429 | -0.01507 | -0.014492 | -0.01033 | -0.010055 | -0.012791 | -0.016229 | -0.010437 | -0.007811 | -0.01035 | -0.004263 | 0
b13 | 0.04767 | 0.083843 | 0.081154 | 0.081847 | 0.0786 | 0.078475 | 0.074549 | 0.077434 | 0.080616 | 0.075225 | 0.07748 | 0.077721 | 0.081707 | 0.079969 | 0.079926 | 0.080649 | 0.081726 | 0.081412 | 0.075668 | 0.021579 | 0 | b13 | 0.045554 | 0.085087 | 0.084657 | 0.083477 | 0.083007 | 0.083181 | 0.080105 | 0.082424 | 0.083795 | 0.080389 | 0.081464 | 0.080289 | 0.081876 | 0.080921 | 0.079967 | 0.083765 | 0.085896 | 0.083401 | 0.080242 | 0.020952 | 0
b14 | 0.0028875 | -0.0046774 | -0.0074984 | -0.0042717 | -0.0041095 | -0.0011406 | -0.0044344 | -0.0050421 | -0.0039566 | -0.0046953 | -0.0051185 | -0.0045928 | -0.0015126 | -0.0027611 | -0.0033624 | -0.0030308 | -0.0031191 | -0.0025036 | -0.0078703 | 0.001015 | 0 | b14 | 0.0031097 | -0.0018381 | -0.0071497 | -0.004477 | -0.0034262 | -0.0021235 | -0.0044698 | -0.0036644 | -0.0049811 | -0.0059086 | -0.0052001 | -0.0056917 | -0.0038262 | -0.0038627 | -0.0046467 | -0.0060286 | -0.0037471 | -0.0032346 | -0.0053012 | 0.00023361 | 0
b15 | -0.0054367 | 0.030915 | 0.029201 | 0.02958 | 0.032966 | 0.030491 | 0.03337 | 0.03478 | 0.03359 | 0.032411 | 0.030935 | 0.035482 | 0.034443 | 0.031791 | 0.033568 | 0.035214 | 0.035528 | 0.033632 | 0.030525 | 0.0038283 | 0 | b15 | -0.0022389 | 0.035336 | 0.035254 | 0.03359 | 0.034289 | 0.031091 | 0.036651 | 0.033537 | 0.032452 | 0.033554 | 0.031401 | 0.032747 | 0.033272 | 0.031727 | 0.034111 | 0.035069 | 0.034864 | 0.036462 | 0.033925 | 0.0066471 | 0
b16 | 0.01105 | 0.018368 | 0.022354 | 0.013569 | 0.011412 | 0.007548 | 0.012216 | 0.014298 | 0.013964 | 0.015935 | 0.017368 | 0.013066 | 0.0093728 | 0.0080099 | 0.010099 | 0.011205 | 0.011174 | 0.010495 | 0.020104 | 0.0082364 | 0 | b16 | 0.010346 | 0.004391 | 0.013528 | 0.010623 | 0.01019 | 0.0042513 | 0.0088878 | 0.0096979 | 0.013098 | 0.012745 | 0.013421 | 0.011502 | 0.0082808 | 0.011272 | 0.012396 | 0.010878 | 0.0097592 | 0.010369 | 0.014524 | 0.0066007 | 0
b17 | -0.035772 | -0.067438 | -0.067019 | -0.067249 | -0.067495 | -0.067478 | -0.067607 | -0.067682 | -0.068103 | -0.067723 | -0.067838 | -0.068084 | -0.067822 | -0.067265 | -0.067406 | -0.067986 | -0.067763 | -0.067154 | -0.066782 | -0.032242 | 0 | b17 | -0.036513 | -0.068631 | -0.068487 | -0.068361 | -0.068342 | -0.068074 | -0.068597 | -0.068378 | -0.068126 | -0.068201 | -0.068438 | -0.068071 | -0.067524 | -0.067496 | -0.06788 | -0.067945 | -0.068615 | -0.068114 | -0.068398 | -0.034587 | 0
a1 | 0 | 0 | 0 | 0 | 0 | 0 | 0 | 0 | 0 | 0 | 0 | 0 | 0 | 0 | 0 | 0 | 0 | 0 | 0 | 0 |  | a1 | 0 | 0 | 0 | 0 | 0 | 0 | 0 | 0 | 0 | 0 | 0 | 0 | 0 | 0 | 0 | 0 | 0 | 0 | 0 | 0 | 0
a2 | -5.3215 | -2.2511 | -2.2621 | -2.3564 | -2.462 | -2.0718 | -2.3816 | -1.5426 | -1.8694 | -2.0606 | -1.944 | -2.51 | -2.261 | -2.0793 | -1.4192 | -1.7857 | -2.2441 | -2.9818 | -1.8886 | -3.4599 | 0 | a2 | -2.8237 | 1.4777 | 1.9169 | 1.4429 | 1.8109 | 2.5388 | 2.1895 | 2.4873 | 1.2877 | 2.3181 | 2.4447 | 3.1583 | 3.7095 | 3.4029 | 2.7354 | 2.2329 | 2.0173 | 2.1753 | 3.0143 | -2.9534 | 0
a3 | 0.57538 | -0.22357 | 0.2542 | -0.020111 | 0.28223 | 0.23623 | -0.16122 | 0.17852 | -0.075286 | 0.27614 | -0.27179 | 0.29222 | 0.28659 | 0.76404 | 0.44194 | -0.0098716 | 0.36987 | 0.47112 | 0.16425 | -0.39255 | 0 | a3 | -1.4352 | -0.25158 | 0.47953 | 0.69079 | 0.32737 | -0.096482 | 0.25457 | 0.15924 | 0.78897 | 0.86189 | 0.40923 | 0.61301 | 0.28653 | 0.33143 | 0.72317 | 0.6824 | 0.2976 | 0.9634 | 0.62344 | 1.2257 | 0
a4 | -0.88116 | 0.15293 | 0.1875 | 0.22138 | 0.5093 | 0.34247 | 0.3749 | 0.17446 | 0.094425 | 0.33306 | 0.37157 | 0.19009 | 0.19063 | 0.032919 | -0.019105 | 0.027966 | -0.33906 | -0.20267 | 0.20425 | -0.18398 | 0 | a4 | -0.39871 | -0.11788 | -0.16455 | 0.0539 | -0.035166 | 0.19298 | -0.010748 | -0.55666 | -0.85307 | -0.044526 | 0.15558 | 0.13992 | -0.25505 | -0.0071506 | 0.11638 | -0.16406 | -0.12488 | -0.28196 | 0.12228 | -1.1526 | 0
a5 | -1.508 | 0.0020443 | 0.0062559 | -0.085513 | -0.037146 | -0.12311 | -0.035181 | -0.13736 | 0.015078 | 0.168 | -0.034219 | 0.11474 | 0.087286 | 0.097982 | -0.033278 | -0.08535 | 0.031913 | 0.032259 | -0.0041066 | 0.17267 | 0 | a5 | -1.9815 | 0.064169 | 0.13169 | 0.064946 | -0.033238 | -0.11679 | 0.020436 | 0.0033572 | -0.01477 | 0.019101 | -0.098705 | -0.054742 | -0.16555 | -0.063906 | -0.070523 | 0.037029 | 0.044101 | 0.16948 | -0.057062 | 0.34035 | 0
a6 | 0.1788 | 0.23449 | 0.20193 | 0.19586 | 0.18814 | 0.26852 | 0.19926 | 0.191 | 0.21007 | 0.23449 | 0.27586 | 0.23096 | 0.17973 | 0.15738 | 0.1733 | 0.13885 | 0.18483 | 0.13496 | 0.21905 | 0.032084 | 0 | a6 | 0.34391 | -0.062824 | -0.035285 | -0.045695 | -0.05652 | -0.010982 | -0.019867 | -0.047593 | -0.17292 | -0.10793 | -0.10229 | -0.04448 | -0.088305 | -0.089623 | -0.10883 | -0.082903 | -0.11221 | -0.09694 | -0.14606 | -0.17289 | 0
a7 | -1.1033 | 0.035057 | 0.057592 | 0.007785 | 0.024878 | -0.023627 | -0.0032651 | -0.022901 | -0.055555 | 0.013749 | -0.040992 | -0.01295 | -0.023154 | 0.029965 | 0.029625 | 0.037951 | 0.00093537 | 0.0072587 | 0.035541 | 0.0074909 | 0 | a7 | -1.3214 | 0.015018 | 0.059262 | 0.053793 | 0.036431 | -0.0016267 | 0.04525 | -0.082463 | -0.023934 | 0.076582 | 0.050823 | 0.02067 | 0.023269 | -0.0024971 | -0.0039369 | 0.054135 | -0.0045353 | 0.041957 | 0.068517 | 0.043937 | 0
a8 | 0.10436 | 0.057728 | 0.065492 | 0.034005 | 0.051162 | 0.027417 | 0.058417 | 0.068192 | 0.036486 | 0.066596 | 0.079306 | 0.041297 | 0.022044 | 0.038609 | 0.012256 | 0.048373 | 0.094351 | 0.076138 | 0.071552 | 0.059699 | 0 | a8 | 0.068561 | 0.13859 | 0.17869 | 0.15599 | 0.17381 | 0.15459 | 0.19786 | 0.22493 | 0.21027 | 0.17171 | 0.17603 | 0.20576 | 0.19778 | 0.17674 | 0.19018 | 0.17659 | 0.1646 | 0.18254 | 0.169 | 0.063273 | 0
a9 | 0.12477 | -0.044834 | -0.046917 | -0.047703 | -0.087681 | -0.047563 | -0.041928 | -0.0493 | -0.059167 | -0.073043 | -0.064408 | -0.051086 | -0.064528 | -0.07447 | -0.033232 | -0.0081906 | -0.042585 | -0.045234 | -0.10836 | 0.0029869 | 0 | a9 | 0.058973 | -0.030758 | -0.047293 | -0.050162 | -0.053011 | -0.039039 | -0.030702 | -0.062114 | -0.060417 | -0.057078 | -0.036915 | -0.028243 | -0.027407 | -0.051133 | -0.050318 | -0.047041 | -0.045123 | -0.058132 | -0.058884 | 0.0065592 | 0
a10 | 0.12729 | 0.19292 | 0.20778 | 0.17282 | 0.19583 | 0.18947 | 0.24357 | 0.26018 | 0.2402 | 0.23509 | 0.22846 | 0.24993 | 0.21567 | 0.19905 | 0.23521 | 0.24773 | 0.25993 | 0.21976 | 0.22775 | 0.14289 | 0 | a10 | 0.13676 | 0.2453 | 0.27193 | 0.22254 | 0.24924 | 0.2032 | 0.26371 | 0.26322 | 0.22767 | 0.23663 | 0.22521 | 0.24435 | 0.25199 | 0.23639 | 0.2584 | 0.2619 | 0.24515 | 0.26033 | 0.21002 | 0.13183 | 0
a11 | -0.16766 | -0.025935 | -0.02314 | -0.02735 | -0.020447 | -0.027933 | -0.023946 | -0.027528 | -0.03661 | -0.023429 | -0.0388 | -0.031304 | -0.039576 | -0.030242 | -0.034342 | -0.028076 | -0.036291 | -0.03764 | -0.042814 | -0.003844 | 0 | a11 | -0.16589 | -0.021955 | -0.031867 | -0.037759 | -0.037302 | -0.039284 | -0.040558 | -0.038726 | -0.049585 | -0.032457 | -0.041486 | -0.045006 | -0.034515 | -0.038109 | -0.04802 | -0.042619 | -0.035978 | -0.036313 | -0.03339 | 0.0094123 | 0
a12 | 0.021978 | 0.035469 | 0.036673 | 0.033235 | 0.035076 | 0.035175 | 0.037989 | 0.04049 | 0.040522 | 0.038361 | 0.040166 | 0.041517 | 0.035813 | 0.035405 | 0.04179 | 0.04083 | 0.043378 | 0.035182 | 0.03737 | 0.01292 | 0 | a12 | 0.02335 | 0.045877 | 0.052388 | 0.041945 | 0.044997 | 0.040134 | 0.045644 | 0.047551 | 0.042475 | 0.04227 | 0.041743 | 0.046232 | 0.048154 | 0.044975 | 0.042604 | 0.045838 | 0.043565 | 0.048854 | 0.038458 | 0.0090577 | 0
a13 | 0.015288 | -0.0056756 | -0.0039101 | -0.0039792 | -0.0065355 | -0.0044021 | -0.0036427 | -0.0027083 | -0.0035166 | -0.0042968 | -0.0060053 | -0.0034219 | -0.0049981 | -0.0032784 | -0.002934 | -0.002009 | -0.0019916 | -0.0033893 | -0.0062725 | 0.0053983 | 0 | a13 | 0.016538 | -0.0028605 | -0.003206 | -0.0039485 | -0.0062303 | -0.00653 | -0.0055633 | -0.002661 | -0.0039846 | -0.0034638 | -0.004941 | -0.0033974 | -0.0047343 | -0.0038532 | -0.0038437 | -0.0040525 | -0.00377 | -0.0036498 | -0.0041263 | 0.0063726 | 0
a14 | -0.00046898 | 0.011261 | 0.013147 | 0.012429 | 0.016086 | 0.013883 | 0.016757 | 0.016314 | 0.015783 | 0.017465 | 0.016331 | 0.018088 | 0.016876 | 0.015131 | 0.015728 | 0.017584 | 0.016809 | 0.016195 | 0.014981 | 0.0067239 | 0 | a14 | -0.0074292 | 0.014963 | 0.016193 | 0.014038 | 0.015924 | 0.014035 | 0.018076 | 0.014456 | 0.012727 | 0.015648 | 0.015761 | 0.01675 | 0.015796 | 0.015029 | 0.01675 | 0.015322 | 0.015853 | 0.016465 | 0.015152 | 0.0055066 | 0
a15 | -0.0038745 | 0.0011837 | 0.0036949 | -0.0017854 | -0.0021756 | -0.0040291 | -0.0016102 | 0.00073685 | -0.0016138 | 6.7278e-06 | 0.00016403 | 0.0002109 | -0.0026131 | -0.002915 | -0.0016519 | -0.0011757 | -0.00097685 | -0.0022839 | 0.0024105 | 0.0050778 | 0 | a15 | -0.0028705 | -0.005423 | 0.0013735 | -0.0017419 | -0.0025136 | -0.0068246 | -0.002383 | -0.0041564 | -0.0019222 | 0.00039828 | -0.00022399 | -0.00023315 | -0.0032247 | -0.0024493 | 0.00022675 | -0.00094921 | -0.00368 | -0.0029292 | -0.0015101 | 0.0038381 | 0
a16 | -0.010119 | -0.023328 | -0.026187 | -0.021576 | -0.025598 | -0.02444 | -0.031105 | -0.033789 | -0.031222 | -0.028979 | -0.02715 | -0.034394 | -0.030004 | -0.026385 | -0.032911 | -0.032747 | -0.033233 | -0.028705 | -0.02889 | -0.01903 | 0 | a16 | -0.017042 | -0.030935 | -0.034218 | -0.028245 | -0.030831 | -0.024299 | -0.033226 | -0.031807 | -0.027699 | -0.029825 | -0.027575 | -0.029552 | -0.030017 | -0.028586 | -0.03295 | -0.033031 | -0.030288 | -0.031885 | -0.026092 | -0.020443 | 0
a17 | -0.0006427 | -0.00039861 | -0.0016595 | -0.0015197 | -0.00069439 | -0.00043847 | -0.0013953 | -0.0014847 | -0.0018109 | -0.0013568 | -0.001765 | -0.0007374 | 0.0002561 | 0.0011737 | 0.00036917 | 0.00057208 | 0.00038195 | 0.00073656 | 0.0013223 | -0.0011316 | 0 | a17 | -0.00074606 | -0.00042502 | -0.00010876 | 0.00015172 | -0.00030701 | 2.9627e-05 | -0.00013929 | -0.0010562 | 5.3557e-06 | 4.2392e-05 | 0.00038656 | 0.00028982 | 0.00023415 | 0.00019942 | 0.00044097 | 0.0012485 | -9.471e-05 | -3.3961e-05 | 0.00034872 | -0.00071653 | 0
Dx (mm) | -0.329618 | -0.2868394 | -0.3644907 | -0.238032 | -0.2203615 | -0.1228246 | -0.2354567 | -0.2426569 | -0.2392838 | -0.265391 | -0.2875489 | -0.2495543 | -0.1709558 | -0.1754863 | -0.2029757 | -0.2014616 | -0.1991403 | -0.2003047 | -0.3751201 | -0.3219191 |  | Dx (mm) | -0.2343723 | -0.1205642 | -0.2611358 | -0.2149984 | -0.2042204 | -0.1123241 | -0.2137168 | -0.1874091 | -0.2460638 | -0.2460759 | -0.2395764 | -0.2072632 | -0.1731825 | -0.2006346 | -0.2362883 | -0.2398331 | -0.1928501 | -0.1766419 | -0.258506 | -0.2269024
Dy (mm) | 0.4410392 | 0.4193759 | 0.4574411 | 0.3824383 | 0.4364712 | 0.4285363 | 0.5444872 | 0.5854167 | 0.5341691 | 0.5248531 | 0.4989618 | 0.5588939 | 0.4775642 | 0.4453569 | 0.5292112 | 0.5509823 | 0.5792452 | 0.4862224 | 0.4961359 | 0.7310873 |  | Dy (mm) | 0.5636283 | 0.5374149 | 0.5986541 | 0.4882679 | 0.5484179 | 0.4487971 | 0.5744813 | 0.5843839 | 0.4932208 | 0.5197934 | 0.4836746 | 0.5339824 | 0.5545491 | 0.5226055 | 0.5657951 | 0.5749746 | 0.5374222 | 0.577196 | 0.4542405 | 0.6392413

## Work sheet
| Measured harmonics- Aperture 1 | [7 empty] | Measured harmonics- Aperture 2 | [8 empty] | Zero vector
| normal multipoles |  |  |  | skew multipoles |  |  |  | normal multipoles |  |  |  | skew multipoles
| all positions (1:20) |  | central positions (2:19) |  | all positions (1:20) |  | central positions (2:19) |  | all positions (1:20) |  | central positions (2:19) |  | all positions (1:20) |  | central positions (2:19)
| average | sigma | average | sigma | average | sigma | average | sigma | average | sigma | average | sigma | average | sigma | average | sigma
1 | [17 empty] | 0
2 | 0 | 0.9611504 | 0.3101392 | 0.4518603 | 0 | 0.8339938 | -2.012926 | 0.3747586 | 0 | 1.039314 | -0.6646724 | 0.6193066 | 0 | 1.733622 | 2.469678 | 0.6746005 |  | 0
3 | 0 | 3.911087 | -1.944333 | 0.4613078 | 0 | 0.298293 | 0.1984352 | 0.2622979 | 0 | 4.286484 | -1.674018 | 0.4931552 | 0 | 0.556566 | 0.4385016 | 0.3260853 |  | 0
4 | 0 | 0.3057479 | -0.03592671 | 0.1154427 | 0 | 0.3109508 | -0.01600592 | 0.2114394 | 0 | 0.2073217 | 0.1584795 | 0.167131 | 0 | 0.3475979 | -0.2414012 | 0.2659887 |  | 0
5 | 0 | 1.292617 | 1.515562 | 0.08498002 | 0 | 0.3499282 | 0.01925597 | 0.08341968 | 0 | 1.21893 | 1.095098 | 0.08448242 | 0 | 0.4595684 | -0.004177904 | 0.08525183 |  | 0
6 | 0 | 0.05838278 | 0.007965835 | 0.03571482 | 0 | 0.05272941 | 0.09521206 | 0.04604852 | 0 | 0.06272188 | -0.008593162 | 0.05443354 | 0 | 0.106096 | -0.1687327 | 0.04409286 |  | 0
7 | 0 | 0.1428997 | 0.6105284 | 0.06763477 | 0 | 0.2496362 | 0.01873595 | 0.0329198 | 0 | 0.1828347 | 0.5236389 | 0.06814174 | 0 | 0.3033207 | 0.03991325 | 0.03890778 |  | 0
8 | 0 | 0.03078839 | -0.005539963 | 0.01427533 | 0 | 0.02375287 | -0.04831994 | 0.01862251 | 0 | 0.01297595 | 0.02204766 | 0.01218173 | 0 | 0.04062279 | 0.08095966 | 0.01929563 |  | 0
9 | 0 | 0.08716705 | 0.452778 | 0.009892763 | 0 | 0.04650172 | -0.001682166 | 0.02322957 | 0 | 0.0914185 | 0.4378688 | 0.01685735 | 0 | 0.02801031 | 0.003234875 | 0.01320873 |  | 0
10 | 0 | 0.03155155 | 4.625929e-18 | 1.428013e-17 | 0 | 0.03660835 | 1.541976e-18 | 3.362116e-17 | 0 | 0.02692605 | 1.156482e-18 | 1.309012e-17 | 0 | 0.03823608 | -4.625929e-18 | 2.89542e-17 |  | 0
11 | 0 | 0.1241183 | 0.760397 | 0.004621359 | 0 | 0.03210223 | -0.02032016 | 0.007145275 | 0 | 0.1268458 | 0.7743115 | 0.004946969 | 0 | 0.03159364 | -0.02794434 | 0.00609494 |  | 0
12 | 0 | 0.004283743 | -0.002768626 | 0.001658219 | 0 | 0.007076091 | 0.009560266 | 0.001253199 | 0 | 0.003545942 | -0.001431272 | 0.002299458 | 0 | 0.009607636 | 0.0130108 | 0.001691463 |  | 0
13 | 0 | 0.01460401 | 0.08449586 | 0.002603371 | 0 | 0.004888252 | 0.0003197703 | 0.001707124 | 0 | 0.01575611 | 0.08804302 | 0.002034649 | 0 | 0.005179894 | 0.0001152667 | 0.001715863 |  | 0
14 | 0 | 0.002500157 | 0.001947653 | 0.0007371074 | 0 | 0.004378007 | 0.002098283 | 0.001331605 | 0 | 0.002323798 | 0.0004465445 | 0.0009172839 | 0 | 0.005603558 | 0.0002945079 | 0.001501875 |  | 0
15 | 0 | 0.01059652 | 0.02285332 | 0.002025106 | 0 | 0.002389614 | -0.01269291 | 0.001736174 | 0 | 0.009962613 | 0.02163886 | 0.001763771 | 0 | 0.002402564 | -0.01259986 | 0.001065427 |  | 0
16 | 0 | 0.004078661 | -0.00195758 | 0.0009217332 | 0 | 0.005884212 | 0.002526492 | 0.001038147 | 0 | 0.002818503 | -0.002731509 | 0.0009537086 | 0 | 0.004322808 | 0.004189098 | 0.0007075825 |  | 0
17 | 0 | 0.01034587 | -0.06754967 | 0.0003658892 | 0 | 0.001016669 | -0.0004693839 | 0.001062877 | 0 | 0.01006071 | -0.06820433 | 0.0003375212 | 0 | 0.0004988013 | 6.734909e-05 | 0.0004588167 |  | 0
Specified harmonics
| normal harmonics |  |  |  |  | skew harmonics
| average | uncertain | sigma | min | max | average | uncertain | sigma | min | max
1 | 0 | 10 | 5 | -15 | 15 | 0.75 | 5 | 0 | 0.75 | 0.75
2 | -1.4 | 0.85 | 0.68 | -3.44 | 0.64 | 0 | 0.51 | 1.7 | -5.1 | 5.1
3 | -4 | 0.87 | 1.45 | -8.35 | 0.35 | 0.08 | 0.87 | 0.43 | -1.21 | 1.37
4 | 0.22 | 0.34 | 0.49 | -1.25 | 1.69 | 0 | 0.13 | 0.49 | -1.47 | 1.47
5 | 0 | 0.42 | 0.42 | -1.26 | 1.26 | 0.01 | 0.42 | 0.33 | -0.98 | 1
6 | -0.01 | 0.06 | 0.09 | -0.28 | 0.26 | 0 | 0.06 | 0.14 | -0.42 | 0.42
7 | 0.32 | 0 | 0.22 | -0.34 | 0.98 | 0.02 | 0 | 0.07 | -0.19 | 0.23
8 | 0 | 0 | 0.04 | -0.12 | 0.12 | 0 | 0 | 0.08 | -0.24 | 0.24
9 | 0.13 | 0 | 0.07 | -0.08 | 0.34 | -0.01 | 0 | 0.07 | -0.22 | 0.2
10 | 0 | 0 | 0 | 0 | 0 | 0 | 0 | 0 | 0 | 0
11 | 0.53 | 0 | 0 | 0.53 | 0.53 | 0 | 0 | 0 | 0 | 0
12 | 0 | 0 | 0 | 0 | 0 | 0 | 0 | 0 | 0 | 0
13 | 0 | 0 | 0 | 0 | 0 | 0 | 0 | 0 | 0 | 0
14 | 0 | 0 | 0 | 0 | 0 | 0 | 0 | 0 | 0 | 0
15 | 0 | 0 | 0 | 0 | 0 | 0 | 0 | 0 | 0 | 0
16 | 0 | 0 | 0 | 0 | 0 | 0 | 0 | 0 | 0 | 0
17 | 0 | 0 | 0 | 0 | 0 | 0 | 0 | 0 | 0 | 0
| Random harmonics | [6 empty] | Expected harmonics (no uncertainty)
| d (mm) |  |  |  | sig(n)=d alpha beta^n |  |  | normal |  |  | skew
| 0.1 | 0.025 | 0.006 |  |  |  |  | min | ave | max | min | ave | max
1 | 4.602327 | 1.150582 | 0.2761396 |  | Scaling law constants |  |  | -15 | 0 | 15 | 0.75 | 0.75 | 0.75
2 | 2.831366 | 0.7078414 | 0.1698819 |  | alpha | 73.9 |  | -3.44 | -1.4 | 0.64 | -5.1 | 0 | 5.1
3 | 1.720679 | 0.4301697 | 0.1032407 |  | beta | 0.6266 |  | -8.35 | -4 | 0.35 | -1.21 | 0.08 | 1.37
4 | 1.032973 | 0.2582433 | 0.06197839 |  | gamma | 0.9939 |  | -1.25 | 0.22 | 1.69 | -1.47 | 0 | 1.47
5 | 0.6125812 | 0.1531453 | 0.03675487 |  |  |  |  | -1.26 | 0 | 1.26 | -0.98 | 0.01 | 1
6 | 0.3588588 | 0.08971471 | 0.02153153 |  |  |  |  | -0.28 | -0.01 | 0.26 | -0.42 | 0 | 0.42
7 | 0.2076677 | 0.05191693 | 0.01246006 |  |  |  |  | -0.34 | 0.32 | 0.98 | -0.19 | 0.02 | 0.23
8 | 0.1187134 | 0.02967835 | 0.007122804 |  |  |  |  | -0.12 | 0 | 0.12 | -0.24 | 0 | 0.24
9 | 0.0670372 | 0.0167593 | 0.004022232 |  |  |  |  | -0.08 | 0.13 | 0.34 | -0.22 | -0.01 | 0.2
10 | 0.03739533 | 0.009348833 | 0.00224372 |  |  |  |  | 0 | 0 | 0 | 0 | 0 | 0
11 | 0.0206065 | 0.005151626 | 0.00123639 |  |  |  |  | 0.53 | 0.53 | 0.53 | 0 | 0 | 0
12 | 0.011217 | 0.002804249 | 0.0006730198 |  |  |  |  | 0 | 0 | 0 | 0 | 0 | 0 | ten times !
13 | 0.006031624 | 0.001507906 | 0.0003618974 |  |  |  |  | 0 | 0 | 0 | 0 | 0 | 0 | ten times !
14 | 0.003203888 | 0.0008009719 | 0.0001922333 |  |  |  |  | 0 | 0 | 0 | 0 | 0 | 0 | ten times !
15 | 0.001681147 | 0.0004202867 | 0.0001008688 |  |  |  |  | 0 | 0 | 0 | 0 | 0 | 0 | ten times !
16 | 0.0008714039 | 0.000217851 | 5.228423e-05 |  |  |  |  | 0 | 0 | 0 | 0 | 0 | 0 | ten times !
17 | 0.0004461888 | 0.0001115472 | 2.677133e-05 |  |  |  |  | 0 | 0 | 0 | 0 | 0 | 0 | ten times !
Measured harmonics along the axis with local feed down - Aperture 1 - Normal
| position 1 | position 2 | position 3 | position 4 | position 5 | position 6 | position 7 | position 8 | position 9 | position 10 | position 11 | position 12 | position 13 | position 14 | position 15 | position 16 | position 17 | position 18 | position 19 | position 20 | integral
1
2 | -2.89912 | 0.6913809 | 0.09042658 | 0.1535388 | 0.1580843 | 0.1442551 | -0.05573089 | 0.210004 | -0.09672008 | -0.2926099 | -0.2273413 | 0.2509049 | 1.103431 | -0.2042473 | 0.3275802 | 1.005395 | 1.084178 | 0.8048897 | 0.4350863 | 0.4350705 | 0
3 | 14.02846 | -0.7907814 | -1.444897 | -1.98914 | -2.56818 | -2.65396 | -2.209784 | -2.358309 | -2.156889 | -2.576242 | -2.188673 | -1.844285 | -1.81049 | -1.843409 | -1.749526 | -1.648303 | -1.858665 | -1.820949 | -1.485513 | -7.644699 | 0
4 | -1.779873 | -0.03609492 | 0.0122025 | -0.03131815 | -0.09195322 | 0.09829742 | 0.0389258 | 0.1036848 | 0.1707662 | 0.04675302 | -0.2217294 | -0.0644212 | -0.2082029 | 0.04813574 | 0.04290602 | -0.1451465 | -0.1773198 | -0.1677955 | -0.06437085 | -0.0001876325 | 0
5 | -3.429791 | 1.382513 | 1.487077 | 1.501818 | 1.550062 | 1.563609 | 1.599645 | 1.575868 | 1.512856 | 1.642251 | 1.654243 | 1.556403 | 1.404579 | 1.401886 | 1.504762 | 1.358552 | 1.50154 | 1.514954 | 1.56749 | -1.788594 | 0
6 | -0.3175406 | -0.04529402 | 0.04554572 | 0.00846161 | 0.01055824 | -0.006598315 | 0.03348199 | -0.007914768 | 0.03332224 | 0.01265998 | 0.05072257 | 0.03047064 | -0.03481544 | -0.005004954 | 0.06769948 | 0.009624866 | 0.02736547 | -0.01119622 | -0.07570406 | 0.03411085 | 0
7 | 0.8279155 | 0.4517552 | 0.5673884 | 0.5685472 | 0.5298865 | 0.6595975 | 0.6076058 | 0.6658594 | 0.6831647 | 0.6285493 | 0.6565831 | 0.667959 | 0.5986231 | 0.6086317 | 0.7070126 | 0.6195427 | 0.6603623 | 0.6157519 | 0.49269 | 0.1010449 | 0
8 | -0.1077862 | -0.02809611 | 0.001414432 | 0.005376061 | 0.02272542 | 0.0008429047 | 0.02344655 | -0.005038016 | 0.0004985024 | -0.02489044 | -0.003395438 | -0.01270283 | -0.02194582 | -0.001916165 | -0.001489236 | -0.0145506 | -0.0164065 | -0.006101814 | -0.01749024 | -0.005859002 | 0
9 | 0.1139042 | 0.4557711 | 0.4315361 | 0.4347612 | 0.4494653 | 0.4532498 | 0.4646462 | 0.4584193 | 0.4512765 | 0.4546973 | 0.4557557 | 0.4478374 | 0.4402851 | 0.447355 | 0.4540226 | 0.4656413 | 0.4658065 | 0.4640238 | 0.4554535 | 0.2134783 | 0
10 | 3.469447e-18 | 0 | 0 | 1.387779e-17 | 1.387779e-17 | -1.387779e-17 | -2.775558e-17 | 1.387779e-17 | 1.387779e-17 | 1.387779e-17 | 2.775558e-17 | 0 | 0 | -1.387779e-17 | 2.775558e-17 | 0 | 1.387779e-17 | 0 | 0 | 1.387779e-17 | 0
11 | 0.3684222 | 0.7700971 | 0.758615 | 0.7567316 | 0.7604794 | 0.7525326 | 0.7613599 | 0.7570494 | 0.7598245 | 0.7599933 | 0.7661233 | 0.7592531 | 0.7637479 | 0.7569111 | 0.7549993 | 0.766917 | 0.7648849 | 0.7622495 | 0.7553781 | 0.3354489 | 0
12 | 0.008949379 | -0.05274045 | -0.05737658 | -0.04740064 | -0.02669393 | -0.0510986 | -0.03083652 | -0.03256712 | -0.0205743 | -0.02899633 | -0.0178456 | -0.0005096553 | 0.002311882 | -0.01530652 | -0.02671472 | -0.02504408 | -0.02934131 | -0.02531291 | -0.01230537 | 0.01770103 | 0 | ten times!
13 | 0.4823965 | 0.8642842 | 0.8366291 | 0.8470434 | 0.8327656 | 0.8291739 | 0.8072772 | 0.838017 | 0.8633909 | 0.8128183 | 0.8258573 | 0.8457515 | 0.8767231 | 0.8475159 | 0.8576908 | 0.8759091 | 0.886966 | 0.8705009 | 0.7909412 | 0.2558798 | 0 | ten times!
14 | 4.455066e-05 | 0.03034176 | 0.02658757 | 0.009644502 | 0.01090966 | 0.005216351 | 0.01314212 | 0.02263405 | 0.01952635 | 0.0239127 | 0.02274463 | 0.02796365 | 0.02308831 | 0.007641586 | 0.01528776 | 0.02278066 | 0.02241434 | 0.02129712 | 0.02544445 | 0.05087121 | 0 | ten times!
15 | -0.06160756 | 0.2693159 | 0.2582054 | 0.2514915 | 0.2532657 | 0.2206775 | 0.2096417 | 0.2038782 | 0.2182253 | 0.2272214 | 0.2338853 | 0.2139795 | 0.2321373 | 0.2266296 | 0.2000887 | 0.2128549 | 0.2050606 | 0.2317187 | 0.245321 | -0.06107998 | 0 | ten times!
16 | -0.003142821 | 4.663075e-05 | -0.01351339 | -0.02043808 | -0.02871655 | -0.004292766 | -0.03481172 | -0.01977454 | -0.02283783 | -0.01651069 | -0.0182015 | -0.03313091 | -0.01424624 | -0.02607863 | -0.02594094 | -0.01389225 | -0.0131833 | -0.01827947 | -0.02856214 | -0.02311002 | 0 | ten times!
17 | -0.35772 | -0.67438 | -0.67019 | -0.67249 | -0.67495 | -0.67478 | -0.67607 | -0.67682 | -0.68103 | -0.67723 | -0.67838 | -0.68084 | -0.67822 | -0.67265 | -0.67406 | -0.67986 | -0.67763 | -0.67154 | -0.66782 | -0.32242 | 0 | ten times!
Measured harmonics along the axis with local feed down- Aperture 1 - Skew
| position 1 | position 2 | position 3 | position 4 | position 5 | position 6 | position 7 | position 8 | position 9 | position 10 | position 11 | position 12 | position 13 | position 14 | position 15 | position 16 | position 17 | position 18 | position 19 | position 20 | integral
1
2 | -6.034737 | -2.21939 | -2.17302 | -2.266996 | -2.321128 | -1.933206 | -2.242321 | -1.373738 | -1.735187 | -1.891213 | -1.82377 | -2.379411 | -2.153077 | -1.966836 | -1.299884 | -1.679368 | -2.111735 | -2.868019 | -1.794376 | -2.818767 | 0
3 | 0.6297718 | -0.2063411 | 0.2754638 | -0.0036134 | 0.3149269 | 0.2386264 | -0.1414645 | 0.1824506 | -0.07935833 | 0.2986404 | -0.2241473 | 0.3172379 | 0.3154015 | 0.7665736 | 0.4434499 | 0.01032892 | 0.3835709 | 0.4847318 | 0.195356 | -0.4167122 | 0
4 | -0.6422235 | 0.01869993 | 0.03048303 | 0.08317815 | 0.3504395 | 0.1845483 | 0.1719647 | -0.0465019 | -0.09084315 | 0.1447487 | 0.1797197 | -0.003098816 | 0.03876978 | -0.1080329 | -0.2046232 | -0.1496069 | -0.5380653 | -0.3726317 | 0.0227454 | 0.1383231 | 0
5 | -1.459243 | 0.0336848 | 0.03278675 | -0.06728267 | -0.02061486 | -0.1094473 | -0.01891837 | -0.1135508 | 0.03197753 | 0.1937132 | -0.009777565 | 0.1358632 | 0.1057249 | 0.1122695 | -0.02472561 | -0.0704258 | 0.04578783 | 0.04808944 | 0.04145327 | 0.1709232 | 0
6 | -0.078593 | 0.1712932 | 0.1182957 | 0.1200691 | 0.1098309 | 0.1683617 | 0.08453873 | 0.05411321 | 0.07755281 | 0.120848 | 0.158021 | 0.09902836 | 0.07770231 | 0.06445508 | 0.04337973 | 0.02238849 | 0.0537928 | 0.03192667 | 0.1382193 | 0.01039069 | 0
7 | -1.062353 | 0.0552583 | 0.07853766 | 0.0161913 | 0.02993335 | -0.01986635 | 0.004829821 | -0.007405866 | -0.04555222 | 0.03343266 | -0.02252559 | 0.00158397 | -0.01394315 | 0.03640562 | 0.0374233 | 0.05342845 | 0.01862447 | 0.02053335 | 0.06035795 | 0.02516448 | 0
8 | 0.1052514 | -0.03349169 | -0.03107299 | -0.04553148 | -0.04316662 | -0.05867992 | -0.05036802 | -0.04493668 | -0.06952687 | -0.04250777 | -0.02641707 | -0.06648684 | -0.07115616 | -0.05281046 | -0.08966284 | -0.05662085 | -0.017055 | -0.02324692 | -0.04702079 | 0.002159921 | 0
9 | 0.1533662 | 0.01167318 | 0.03080651 | -0.005874814 | -0.04351144 | -0.02465123 | 0.01617149 | 0.01410549 | -0.00221602 | -0.009505961 | 0.001142432 | 0.01130177 | -0.02866019 | -0.03964271 | 0.01388243 | 0.04164406 | 0.007982198 | -0.001867161 | -0.02305901 | 0.05092786 | 0
10 | 0 | 2.775558e-17 | 2.775558e-17 | -5.551115e-17 | 0 | 2.775558e-17 | 5.551115e-17 | 0 | 0 | -2.775558e-17 | -2.775558e-17 | 0 | 0 | -2.775558e-17 | 2.775558e-17 | -2.775558e-17 | 5.551115e-17 | 2.775558e-17 | -5.551115e-17 | -2.775558e-17 | 0
11 | -0.1587044 | -0.01376999 | -0.006985927 | -0.01792086 | -0.01180746 | -0.02220321 | -0.01319973 | -0.01533665 | -0.02537673 | -0.0116115 | -0.02635596 | -0.02011858 | -0.03315966 | -0.02322304 | -0.02439257 | -0.01805032 | -0.02560115 | -0.02902818 | -0.02762135 | 0.001647407 | 0 | ten times!
12 | 0.1069437 | 0.09499785 | 0.09462384 | 0.1047128 | 0.0984296 | 0.1105495 | 0.08731111 | 0.08027638 | 0.09530914 | 0.09686358 | 0.1165797 | 0.1025224 | 0.0766609 | 0.09859077 | 0.115124 | 0.09177592 | 0.09682 | 0.06760896 | 0.0920914 | 0.03010599 | 0 | ten times!
13 | 0.1419594 | -0.01705486 | 0.02377339 | -0.004675468 | -0.02453183 | -0.02724364 | 0.01220846 | 0.02576149 | 0.00987601 | 0.01132151 | -0.004612611 | 0.01992849 | -0.02239489 | -0.003075492 | 0.008679814 | 0.01976967 | 0.0194975 | 0.0002223753 | 0.01010874 | 0.06486093 | 0 | ten times!
14 | 0.004539435 | 0.008635503 | 0.03255603 | 0.02762818 | 0.0384166 | 0.02714811 | 0.01481624 | -0.003064638 | 0.006886161 | 0.03457399 | 0.03658351 | 0.01800202 | 0.02962086 | 0.0304992 | 0.008222348 | 0.01410582 | -0.002989613 | 0.02351382 | 0.03253677 | 0.05765163 | 0 | ten times!
15 | -0.1111764 | -0.1151732 | -0.1374971 | -0.1089577 | -0.115478 | -0.09531827 | -0.1394138 | -0.1388323 | -0.1478738 | -0.1415883 | -0.143709 | -0.1380587 | -0.1108852 | -0.1014806 | -0.1226187 | -0.1244425 | -0.125273 | -0.1185977 | -0.1595262 | -0.05640713 | 0 | ten times!
16 | 0.04530419 | 0.03182622 | 0.02097589 | 0.02289276 | 0.01984686 | 0.02725097 | 0.03231579 | 0.03163378 | 0.02608773 | 0.04135867 | 0.04229809 | 0.01246196 | 0.005213069 | 0.02003609 | 0.007331825 | 0.02617082 | 0.03781073 | 0.02164944 | 0.02760794 | 0.02812291 | 0 | ten times!
17 | -0.006427 | -0.0039861 | -0.016595 | -0.015197 | -0.0069439 | -0.0043847 | -0.013953 | -0.014847 | -0.018109 | -0.013568 | -0.01765 | -0.007374 | 0.002561 | 0.011737 | 0.0036917 | 0.0057208 | 0.0038195 | 0.0073656 | 0.013223 | -0.011316 | 0 | ten times!
Measured harmonics along the axis with local feed down - Aperture 2 - Normal
| position 1 | position 2 | position 3 | position 4 | position 5 | position 6 | position 7 | position 8 | position 9 | position 10 | position 11 | position 12 | position 13 | position 14 | position 15 | position 16 | position 17 | position 18 | position 19 | position 20 | integral
1
2 | -3.996687 | -0.7309084 | -0.7660271 | -0.3580912 | -0.5338597 | -0.5025759 | -0.5961496 | -1.230623 | -1.604802 | -1.35227 | -0.9819099 | -1.274545 | -1.125504 | -1.123631 | -0.138382 | -0.193632 | -0.534345 | 0.9687841 | 0.1143684 | 0.2497965 | 0
3 | 14.757 | -0.9542537 | -1.03001 | -1.199178 | -1.737334 | -1.802864 | -1.6374 | -2.737346 | -2.593973 | -2.349502 | -1.544299 | -1.333451 | -1.74532 | -1.653064 | -1.781794 | -1.494695 | -1.235666 | -1.381248 | -1.920931 | -10.53711 | 0
4 | -0.9586201 | 0.2550512 | 0.5181352 | 0.3920495 | 0.2473591 | 0.1909879 | 0.1878129 | 0.02560792 | -0.0640822 | -0.1084149 | 0.1351179 | 0.2975283 | -0.0615416 | 0.0445312 | 0.1618792 | 0.2836539 | 0.243262 | 0.1088673 | -0.005173523 | 0.04730125 | 0
5 | -3.193521 | 1.026865 | 1.102858 | 1.14187 | 1.085189 | 1.10209 | 1.100056 | 1.067867 | 1.094477 | 1.136947 | 1.310852 | 1.204096 | 1.13696 | 0.9683167 | 1.120959 | 1.093496 | 1.088339 | 0.9884686 | 0.9420551 | -2.401719 | 0
6 | -0.0669756 | -0.08619781 | 0.01737978 | -0.03258688 | -0.00378888 | 0.04921915 | 0.06543435 | -0.005075613 | 0.04164162 | 0.0157352 | 0.01155355 | -0.0455154 | -0.05610824 | -0.1442763 | -0.05258013 | 0.07175369 | -0.008403721 | 0.00254515 | 0.004593618 | -0.014965 | 0
7 | 0.9154391 | 0.3940698 | 0.5109289 | 0.5141804 | 0.4882708 | 0.5600972 | 0.4729928 | 0.6041036 | 0.5744472 | 0.5896037 | 0.570046 | 0.5384714 | 0.5746472 | 0.5823999 | 0.565528 | 0.5408834 | 0.5281839 | 0.4642141 | 0.3524314 | -0.1248013 | 0
8 | 0.009213867 | 0.02815495 | 0.03426998 | 0.01615941 | 0.02370262 | 0.03268018 | 0.02073109 | -0.004065183 | 0.01011289 | 0.03094864 | 0.01769254 | 0.01528393 | 0.03146987 | 0.006064545 | 0.01155326 | 0.04542501 | 0.02800208 | 0.01515003 | 0.03352209 | 0.0006029024 | 0
9 | 0.07297721 | 0.451044 | 0.429332 | 0.4154456 | 0.434101 | 0.4278211 | 0.4274594 | 0.4411964 | 0.4119827 | 0.4363357 | 0.4586536 | 0.4581248 | 0.4703382 | 0.447291 | 0.4550794 | 0.4473299 | 0.4312587 | 0.4257207 | 0.4131249 | 0.1926643 | 0
10 | 9.540979e-18 | -2.081668e-17 | 0 | 1.387779e-17 | 0 | 0 | 0 | 1.387779e-17 | 0 | -1.387779e-17 | -2.775558e-17 | 1.387779e-17 | 0 | 0 | 0 | 1.387779e-17 | 2.775558e-17 | 0 | 0 | -6.938894e-18 | 0
11 | 0.3500735 | 0.7866217 | 0.7754874 | 0.7695018 | 0.7732001 | 0.7707959 | 0.7806544 | 0.7700276 | 0.7716853 | 0.7703003 | 0.781738 | 0.7744804 | 0.7778313 | 0.7682332 | 0.7699818 | 0.7711052 | 0.7764071 | 0.7729832 | 0.7765724 | 0.3570506 | 0
12 | 0.01243153 | 0.01521623 | -0.04130864 | -0.02639123 | -0.01626941 | -0.05502466 | -0.01687453 | -0.00525911 | 0.01546266 | -0.02736291 | -0.0298034 | -0.0402602 | -0.02174171 | -0.0001604967 | -0.00988281 | -0.03692857 | -0.00174197 | 0.0110109 | 0.02969086 | 0.01968309 | 0 | ten times!
13 | 0.4290928 | 0.9106679 | 0.9064232 | 0.8798246 | 0.8915012 | 0.8781538 | 0.8731545 | 0.8835897 | 0.8765795 | 0.8549705 | 0.8634082 | 0.8622658 | 0.8806784 | 0.8633454 | 0.8637455 | 0.8939622 | 0.9185851 | 0.9023148 | 0.8445726 | 0.2368433 | 0 | ten times!
14 | 0.0134518 | -0.007297473 | 0.01108928 | 0.007699374 | 0.01205339 | -0.01769869 | 0.0085345 | -0.00488702 | 0.008142353 | 0.01061634 | 0.009060422 | -0.00204729 | -0.005535975 | 0.003253714 | 0.02096625 | 0.004484061 | 0.001612161 | 0.006771601 | 0.01356102 | 0.03496199 | 0 | ten times!
15 | -0.08574669 | 0.2113406 | 0.2029627 | 0.2343659 | 0.2120612 | 0.2189 | 0.214849 | 0.1873992 | 0.2324131 | 0.2264229 | 0.2246985 | 0.2092673 | 0.1984981 | 0.2054084 | 0.2024578 | 0.2061334 | 0.2216219 | 0.2183939 | 0.2678014 | -0.03561984 | 0 | ten times!
16 | 0.01895988 | -0.03611688 | -0.03365666 | -0.03140222 | -0.03104308 | -0.02932754 | -0.04985473 | -0.02943873 | -0.02676776 | -0.03029672 | -0.01834682 | -0.0163104 | -0.02603086 | -0.01375353 | -0.02464941 | -0.03783276 | -0.02742738 | -0.009734832 | -0.01968131 | -0.01216626 | 0 | ten times!
17 | -0.36513 | -0.68631 | -0.68487 | -0.68361 | -0.68342 | -0.68074 | -0.68597 | -0.68378 | -0.68126 | -0.68201 | -0.68438 | -0.68071 | -0.67524 | -0.67496 | -0.6788 | -0.67945 | -0.68615 | -0.68114 | -0.68398 | -0.34587 | 0 | ten times!
Measured harmonics along the axis with local feed down - Aperture 2 - Skew
| position 1 | position 2 | position 3 | position 4 | position 5 | position 6 | position 7 | position 8 | position 9 | position 10 | position 11 | position 12 | position 13 | position 14 | position 15 | position 16 | position 17 | position 18 | position 19 | position 20 | integral
1
2 | -3.845843 | 1.53405 | 2.004351 | 1.530235 | 1.931101 | 2.633705 | 2.306823 | 2.675009 | 1.456429 | 2.486007 | 2.545037 | 3.258408 | 3.827402 | 3.51233 | 2.875179 | 2.352755 | 2.101833 | 2.287258 | 3.136298 | -2.137648 | 0
3 | -1.400355 | -0.2747077 | 0.4263867 | 0.6647246 | 0.3068493 | -0.1064517 | 0.2410219 | 0.1431363 | 0.7629976 | 0.8762593 | 0.4097075 | 0.5950323 | 0.2872541 | 0.3306679 | 0.7172824 | 0.6535174 | 0.2755781 | 0.9501276 | 0.6336457 | 1.165724 | 0
4 | -0.07579245 | -0.2476315 | -0.3130946 | -0.0753247 | -0.1783066 | 0.07345952 | -0.1586665 | -0.7046567 | -0.9838569 | -0.1849017 | -0.001163693 | -0.01556913 | -0.4126464 | -0.1322555 | -0.04006592 | -0.3116262 | -0.2630385 | -0.4116231 | 0.01574684 | -0.7782138 | 0
5 | -1.977918 | 0.0784557 | 0.1356947 | 0.07333806 | -0.0296657 | -0.1209073 | 0.01512072 | 0.004952423 | -0.02720744 | 0.01837188 | -0.09986253 | -0.04401064 | -0.1548792 | -0.04114766 | -0.0622091 | 0.02802702 | 0.04421437 | 0.1699153 | -0.06340293 | 0.3313846 | 0
6 | 0.05547388 | -0.1309804 | -0.1283876 | -0.1249622 | -0.1407771 | -0.09508824 | -0.102989 | -0.1667899 | -0.2678831 | -0.2026954 | -0.1896649 | -0.1361881 | -0.190434 | -0.190485 | -0.2135974 | -0.1792916 | -0.2057058 | -0.1800297 | -0.1912394 | -0.1378327 | 0
7 | -1.312492 | 0.01877137 | 0.0775795 | 0.06951397 | 0.05064093 | 0.001690903 | 0.064278 | -0.06045608 | 0.001052268 | 0.09389146 | 0.07227059 | 0.04183759 | 0.03604286 | 0.01601889 | 0.01882663 | 0.06794207 | 0.007227633 | 0.05484192 | 0.08646794 | 0.05454178 | 0
8 | 0.06678434 | 0.03965501 | 0.0721072 | 0.06645021 | 0.07315136 | 0.07186759 | 0.0983702 | 0.1186135 | 0.1185584 | 0.07111435 | 0.0778031 | 0.1030765 | 0.09052393 | 0.07597414 | 0.0810564 | 0.06864312 | 0.06713765 | 0.08199914 | 0.0811722 | 0.01760206 | 0
9 | 0.07366186 | -0.001517989 | 0.02366141 | -0.002848732 | -0.003095283 | -0.01749059 | 0.02422718 | -0.01442455 | -0.005791691 | 0.001233168 | 0.01644989 | 0.02078238 | 0.0151725 | -0.00463415 | 0.008708302 | 0.01431493 | 0.001282485 | -0.01356216 | -0.004239349 | 0.03957998 | 0
10 | 2.775558e-17 | 0 | 0 | 0 | -5.551115e-17 | -5.551115e-17 | 0 | 0 | -5.551115e-17 | 5.551115e-17 | 0 | 0 | 0 | 2.775558e-17 | 0 | 0 | -2.775558e-17 | 0 | 2.775558e-17 | -2.775558e-17 | 0
11 | -0.1576541 | -0.01676444 | -0.01589484 | -0.02751737 | -0.0273883 | -0.03345464 | -0.02996525 | -0.0290529 | -0.03911347 | -0.02053719 | -0.0302986 | -0.03379851 | -0.02541223 | -0.02887008 | -0.03682335 | -0.0294677 | -0.02691232 | -0.02781185 | -0.02391511 | 0.01250544 | 0
12 | 0.07962135 | 0.1335566 | 0.1602273 | 0.125746 | 0.1196532 | 0.1326468 | 0.1232085 | 0.1319856 | 0.1260919 | 0.1217257 | 0.1309419 | 0.1547172 | 0.1552518 | 0.145777 | 0.100253 | 0.111547 | 0.1046656 | 0.1441864 | 0.1197623 | 0.006242232 | 0 | ten times!
13 | 0.1386618 | -0.00725575 | 0.03300706 | 0.000311232 | -0.02306597 | -0.04595684 | -0.006455055 | 0.01048284 | 0.002889097 | 0.01829378 | -0.001301433 | 0.01581544 | -0.01019812 | -3.666583e-05 | 0.01193348 | 0.01408276 | 0.001078444 | 1.98182e-05 | 0.007103902 | 0.07213874 | 0 | ten times!
14 | -0.06944025 | -0.0121434 | -0.008921723 | 0.002229432 | 0.0001503333 | 0.0191255 | 0.003169156 | -0.02325413 | -0.008439284 | 0.01365413 | 0.03209153 | 0.02309704 | 0.001411837 | 0.009696076 | 0.009001413 | -0.01470948 | -0.001616613 | -0.0129288 | 0.0213984 | 0.02724531 | 0 | ten times!
15 | -0.1154003 | -0.1079604 | -0.1365662 | -0.1167675 | -0.130001 | -0.1091637 | -0.1315373 | -0.1441659 | -0.1363625 | -0.1192288 | -0.117808 | -0.1105689 | -0.118634 | -0.1270767 | -0.1283145 | -0.1345789 | -0.1346164 | -0.1317965 | -0.1328274 | -0.03977788 | 0 | ten times!
16 | 0.02162617 | 0.03730487 | 0.04343525 | 0.03200746 | 0.04385264 | 0.04458404 | 0.03835579 | 0.05615175 | 0.0392686 | 0.03549931 | 0.03666723 | 0.04715091 | 0.05263871 | 0.0465051 | 0.03295049 | 0.04019431 | 0.044009 | 0.05111827 | 0.0323439 | 0.002128649 | 0 | ten times!
17 | -0.0074606 | -0.0042502 | -0.0010876 | 0.0015172 | -0.0030701 | 0.00029627 | -0.0013929 | -0.010562 | 5.3557e-05 | 0.00042392 | 0.0038656 | 0.0028982 | 0.0023415 | 0.0019942 | 0.0044097 | 0.012485 | -0.0009471 | -0.00033961 | 0.0034872 | -0.0071653 | 0 | ten times!
Relative main field module along the axis
| position 1 | position 2 | position 3 | position 4 | position 5 | position 6 | position 7 | position 8 | position 9 | position 10 | position 11 | position 12 | position 13 | position 14 | position 15 | position 16 | position 17 | position 18 | position 19 | position 20 | integral
|  | #DIV/0! | #DIV/0! | #DIV/0! | #DIV/0! | #DIV/0! | #DIV/0! | #DIV/0! | #DIV/0! | #DIV/0! | #DIV/0! | #DIV/0! | #DIV/0! | #DIV/0! | #DIV/0! | #DIV/0! | #DIV/0! | #DIV/0! | #DIV/0! |  | 0
|  | #DIV/0! | #DIV/0! | #DIV/0! | #DIV/0! | #DIV/0! | #DIV/0! | #DIV/0! | #DIV/0! | #DIV/0! | #DIV/0! | #DIV/0! | #DIV/0! | #DIV/0! | #DIV/0! | #DIV/0! | #DIV/0! | #DIV/0! | #DIV/0! |  | 0