## Alarm sheet
File name | HCMBBLA001-2000053_cm.xls
Component ID | HCMBBLA001 |  |  |  | Serial Number | 2000053
Date of test Ap 1 | 2004-03-30 |  |  |  | Date of test Ap 2 | 2004-03-30
| Aperture 1 |  |  |  |  | Aperture 2
Magnetic length | status ok |  |  |  | Magnetic length | status ok
| Average straight | Variation straight | Heads CS | Heads NCS |  | Average straight | Variation straight | Heads CS | Heads NCS
| positions 2 to 19 | positions 2 to 19 | position 1 | position 20 |  | positions 2 to 19 | positions 2 to 19 | position 1 | position 20
Main field | status ok | status ok | status ok | status ok | Main field | status ok | status ok | status ok | status ok
Angle |  | status ok | yellow alarm | status ok | Angle |  | status ok | status ok | status ok
b2 | status ok | status ok | status ok | status ok | b2 | status ok | status ok | status ok | status ok
b3 | status ok | status ok | status ok | status ok | b3 | status ok | status ok | status ok | status ok
b4 | status ok | status ok | status ok | status ok | b4 | status ok | status ok | status ok | status ok
b5 | status ok | status ok | status ok | status ok | b5 | status ok | status ok | status ok | status ok
b6 | status ok | status ok | status ok | status ok | b6 | status ok | status ok | status ok | status ok
b7 | status ok | status ok | status ok | status ok | b7 | status ok | status ok | status ok | status ok
b8 | status ok | status ok | status ok | status ok | b8 | status ok | status ok | status ok | status ok
b9 | status ok | status ok | status ok | status ok | b9 | status ok | status ok | status ok | status ok
b10 |  |  |  |  | b10
b11 | status ok | status ok | status ok | status ok | b11 | status ok | status ok | status ok | status ok
b12 | status ok | status ok | status ok | status ok | b12 | status ok | status ok | status ok | status ok
b13 | status ok | status ok | status ok | status ok | b13 | status ok | status ok | status ok | status ok
b14 | status ok | status ok | status ok | status ok | b14 | status ok | status ok | status ok | status ok
b15 | yellow alarm | status ok | status ok | yellow alarm | b15 | status ok | status ok | status ok | status ok
a2 | status ok | status ok | status ok | status ok | a2 | status ok | status ok | status ok | status ok
a3 | status ok | status ok | status ok | status ok | a3 | status ok | status ok | status ok | status ok
a4 | status ok | status ok | status ok | status ok | a4 | status ok | status ok | status ok | status ok
a5 | status ok | status ok | status ok | status ok | a5 | status ok | status ok | status ok | status ok
a6 | status ok | status ok | status ok | status ok | a6 | status ok | status ok | status ok | status ok
a7 | status ok | status ok | status ok | yellow alarm | a7 | status ok | status ok | status ok | status ok
a8 | status ok | status ok | status ok | status ok | a8 | status ok | status ok | status ok | status ok
a9 | yellow alarm | status ok | status ok | status ok | a9 | status ok | status ok | status ok | status ok
a10 |  |  |  |  | a10
a11 | status ok | yellow alarm | status ok | status ok | a11 | status ok | status ok | status ok | status ok
a12 | status ok | status ok | status ok | status ok | a12 | status ok | status ok | status ok | status ok
a13 | status ok | status ok | status ok | status ok | a13 | status ok | status ok | status ok | status ok
a14 | yellow alarm | status ok | status ok | status ok | a14 | status ok | status ok | status ok | status ok
a15 | status ok | status ok | status ok | status ok | a15 | status ok | status ok | status ok | status ok
Coil Positioning | status ok |  |  |  | Coil Positioning | status ok
Field Colinearity
Twist Integral | status ok |  |  |  | Twist Integral | status ok

## Assembly Data
Magnet name
| HCMBBLA001 | 2000053 |  | Additional lamin. (mm) |  | 0
| COMMENTS: | Field angle head CS ap1 ~ 8 mrad
| HOLDING POINT | OK-W | Data at CERN |  | 2004-03-30 | Analysis by | P. Hagen | Answer to MMS-LD |  | 2004-03-30 | Answer to manufacturer |  | 2004-03-31
1 | Fill in the yellow fields in Original Data | [10 empty] | English
2 | CTRL-g to load the measurement files .txt
3 | Save as … with the "official" name in Original Data C1
4 | Open the file of the collared coil measurement of the same magnet
5 | Go back to cold_mass file. Tools - Macro - Macros - Make difference - Run (to make the difference between collared coil and cold mass)
6 | Tools - Macro - Macros - Collared coil analysis - Run (to perform the analysis - results in Alarm sheet)
7 | Save the file
| Cold mass template - version 11.10.2002 | [7 empty] | Version : | cern
1 | Remplir les champs jaunes dans Original Data | [10 empty] | Francais
2 | CTRL-g pour charger les fichers des mesures .txt
3 | Sauver le fichier avec le nom "officiel" dans Original Data C1
4 | Ouvrir le fichier avec les mesures de la collared coil
5 | Revenir au ficher cold_mass. Tools - Macro - Macros - Make difference - Run (pour faire la difference entre collared coil et cold mass)
6 | Tools - Macro - Macros - Collared coil analysis - Run (pour faire l'analyse - resultats dans Alarm sheet)
7 | Sauver le fichier
1 | Riempire I campi gialli in Original Data | [10 empty] | Italiano
2 | CTRL-g per caricare I file di misura .txt
3 | Salvare il file con il nome "ufficiale" in Original Data C1
4 | Aprire il file delle misure della collared coil corrispondente
5 | Tornare sul file cold_mass. Tools - Macro - Macros - Make difference - Run (per fare la differenza tra collared coil e cold mass)
6 | Tools - Macro - Macros - Collared coil analysis - Run (per fare l'analisi - risultati in Alarm sheet)
7 | Salvare il file
1 | Die gelben Felder in Original Data ausfüllen | [10 empty] | Deutsch
2 | Ctrl-g um die Messdatei ( Datei .txt) zu laden.
3 | Die Datei mit der ”offiziellen” bezeichnung im Original Data C1 speichern mit “Save as…”.
4 | Öffnen “Collared Coils” Messdatei (gleiche Magnete versteht sich)
5 | Zurück zum cold mass Datei. Tools - Macro - Macros - Make difference - Run (Zeigt allen unterschieden in Messdatei zw. cc und cm)
6 | Tools - Macro - Macros - Collared coil analysis - Run (Um Maßdaten zu analysieren - Resultaten ins Alarm Sheet)
7 | Datei speichern
| Last modif on | by | Modifications:
| 2002-10-20 | E. Todesco | Cell for iron additional iron laminations - check on magnetic length includes additional iron laminations
| 2002-11-13 | E. Wildner | German version of instructions added
| 2003-10-01 | E. Wildner | Update of bounds: all heads tested on differences
| 2003-12-02 | E. Todesco | Removal of correction for magnetic length and main field implemented in 12/20/2002
| 2003-12-17 | P. Hagen | Added Twist Integral - I0
| 2004-01-20 | P. Hagen | Fields which must be filled-in or check in yellow and with initial value ?
| 2004-01-20 | P. Hagen | Predefined some fields for convenience (cross section=3, analyser, controller)
| 2004-01-20 | P. Hagen | VB code changes. Macro "All" runs all macros. Cleaned up module names, macro names and shortcuts
| 2004-01-20 | P. Hagen | GetSetData changed to extract the dipole type and correctly reformat magnet name and serial number
| 2004-01-20 | P. Hagen | GetSetData changed to reformat mole name according to CERN AT/MAS convention
| 2004-01-20 | P. Hagen | Compute sigma units for cells with alarm (yellow or red)
| 2004-01-20 | P. Hagen | Using same date format in this table and holding point as in Oracle
| 2004-01-28 | P. Hagen | Changed notation "mbp" with "Heads CS/NCS" in Work Sheet
| 2004-01-28 | P. Hagen | Fixed issue in GetSetMacro macro that "Original data" must be current sheet before starting macro
| 2004-01-28 | P. Hagen | Changed the way CopyPaste macro determines CC or CM
| 2004-01-28 | P. Hagen | Sufficient to enter only first meas file name in "Original data" P4
| 2004-01-28 | P. Hagen | Copied DIMM specific mole data into "Original Data" for completeness
| 2004-01-28 | P. Hagen | Replace "Exit Sub" with "End" in macros to ensure abort execution when problems
| 2004-01-29 | P. Hagen | Processing of measurement info from web based holding point (leave "Original data" P4 and P5 empty)
| 2004-01-29 | P. Hagen | Changed ModifTitre macro to correctly handle 3 digits magnet numbers
| 2004-02-03 | E. Todesco | Correction of integrals in worksheet, worksheet diff, MTF, and computation of dx dy from multipoles
| 2004-02-12 | P. Hagen | Detection of suspect meas date, corrected processing of non-nominal shims
| 2004-03-08 | P. Hagen | Workaround for meas date wrong if Regional Settings short date format not US (Excel OpenText inconsistent with "best practice")

## Original data
File name |  | HCMBBLA001-02000053_cm.xls
Component ID |  | HCMBBLA001 |  |  | Serial Number |  |  | 2000053 | [11 empty] | Signs
Ref. Test Proced. |  | CERN IT 2708/LHC/LHC Rev 1.1 Annex b.18 | [16 empty] | b even | 1
Firm Name |  | Ansaldo | [9 empty] | File name for aperture 1 |  |  | 30-MAR-2004_2053cm1.txt |  |  |  | a odd | 1
Test Type |  | Magnetic Measures |  |  | ITP number |  |  | 34 |  |  |  | File name for aperture 2 |  |  | 30-MAR-2004_2053cm2.txt |  |  |  | a even | 1
Test Operator |  | Federico_Galeazzi |  |  | Test Controller |  |  | P. Hagen
Aperture 1 | [11 empty] | Aperture 2
Date of test |  | 2004-03-30 |  |  | Time of test |  |  | 8:03 |  |  |  | Date of test |  | 2004-03-30 |  |  | Time of test |  |  | 8:03
Mole name |  | Dipole 21 | [9 empty] | Mole name |  | Dipole 9
Coil length (m) |  | 0.7499 |  |  | Coil temperature (Celsius) |  |  | 19 |  |  |  | Coil length (m) |  | 0.7499 |  |  | Coil temperature (Celsius) |  |  | 19
Excitation current (A) |  | 10 |  |  | Analysis tools |  |  | dri,rot,nor,cel,fdw |  |  |  | Excitation current (A) |  | 10 |  |  | Analysis tools |  |  | dri,rot,nor,cel,fdw
N. points |  | 20 |  |  | N. measure |  |  | 6 (3+,3-) |  |  |  | N. points |  | 20 |  |  | N. measure |  |  | 6 (3+,3-)
Rotation speed |  | 0.46 |  |  | I. Gain |  |  | 50/500 |  |  |  | Rotation speed |  | 0.5 |  |  | I. Gain |  |  | 50/500
Dx average |  | -0.0002269511 |  |  | Dy average |  |  | 0.0008910839 |  |  |  | Dx average |  | 0.0001350936 |  |  | Dy average |  |  | 0.0004320422
Magnetic length |  | 14.36311 |  |  | Tranfs. Function (mT/KA) |  |  | 703.1474 |  |  |  | Magnetic length |  | 14.362706 |  |  | Tranfs. Function (mT/KA) |  |  | 703.1331
Phase |  | -16.99268 |  |  | Integral field (T.m) |  |  | 100.9456 |  |  |  | Phase |  | -6.192995052 |  |  | Integral field (T.m) |  |  | 100.8978
File | Aperture 1 - Cold mass | [19 empty] | Integrals | File | Aperture 2 - Cold mass | [19 empty] | Integrals
C1 (mT) | 3.958509 | 7.026608 | 7.029605 | 7.031204 | 7.03136 | 7.031934 | 7.031624 | 7.031825 | 7.030295 | 7.030837 | 7.031679 | 7.031356 | 7.032028 | 7.032232 | 7.0337 | 7.033616 | 7.033829 | 7.033059 | 7.029738 | 4.086662 | 100.9456 | C1 (mT) | 3.886566 | 7.027541 | 7.03189 | 7.031898 | 7.032112 | 7.031183 | 7.031555 | 7.031686 | 7.031251 | 7.030796 | 7.030871 | 7.031109 | 7.031085 | 7.031886 | 7.033898 | 7.032452 | 7.032679 | 7.032347 | 7.027716 | 4.098393 | 100.8978
Angle (mrad) | 7.742959 | 2.022919 | 1.939382 | 1.965979 | 2.716344 | 0.371307 | 0.993412 | 0.881423 | 0.176643 | -0.182806 | -0.805798 | -0.668659 | -1.091409 | -0.804235 | -1.256885 | -1.263295 | -2.710252 | -2.918531 | -2.298848 | -2.446191 | -16.99268 | Angle (mrad) | 4.150465 | -0.251957 | -0.3554 | 0.114254 | 0.360007 | -0.120511 | 0.571187 | 1.406417 | 1.22634 | 1.030914 | 0.467739 | 0.551489 | 0.502406 | -0.010539 | -0.351989 | -0.527752 | -1.72057 | -2.053746 | -1.626509 | -2.583707 | -6.192995052
Multipoles | Position 1 | Position 2 | Position 3 | Position 4 | Position 5 | Position 6 | Position 7 | Position 8 | Position 9 | Position 10 | Position 11 | Position 12 | Position 13 | Position 14 | Position 15 | Position 16 | Position 17 | Position 18 | Position 19 | Position 20 |  | Multipoles | Position 1 | Position 2 | Position 3 | Position 4 | Position 5 | Position 6 | Position 7 | Position 8 | Position 9 | Position 10 | Position 11 | Position 12 | Position 13 | Position 14 | Position 15 | Position 16 | Position 17 | Position 18 | Position 19 | Position 20
b1 | 10000 | 10000 | 10000 | 10000 | 10000 | 10000 | 10000 | 10000 | 10000 | 10000 | 10000 | 10000 | 10000 | 10000 | 10000 | 10000 | 10000 | 10000 | 10000 | 10000 | 10000 | b1 | 10000 | 10000 | 10000 | 10000 | 10000 | 10000 | 10000 | 10000 | 10000 | 10000 | 10000 | 10000 | 10000 | 10000 | 10000 | 10000 | 10000 | 10000 | 10000 | 10000 | 10000
b2 | 28.32752 | 1.910867 | 1.223704 | 0.9883758 | 1.391592 | 1.488642 | 1.473788 | 1.484978 | 1.221887 | 1.389402 | 1.082329 | 1.294385 | 1.213402 | 0.6152104 | -0.09559129 | 0.8674093 | 0.8033428 | 1.231579 | 1.324896 | 27.52958 | 2.760927 | b2 | -27.41218 | -0.7072538 | -0.9839335 | -1.063077 | -1.348938 | -0.8876163 | -0.4241571 | -1.307857 | -0.5221118 | -1.400799 | -0.8915661 | -0.2000518 | -0.9660773 | -1.235962 | -2.197177 | -1.428917 | -1.936488 | -0.6182443 | -1.277385 | -27.102 | -2.631062
b3 | 37.894 | 1.744739 | 0.8523439 | 1.107651 | 0.4966099 | 0.3402442 | 0.1619529 | 1.136457 | 1.168861 | 0.003169219 | -0.7099499 | 1.280949 | 1.343147 | -0.4451465 | -1.578028 | 0.1508326 | 0.4034002 | 0.04378357 | 1.347985 | 8.812205 | 1.843922 | b3 | 39.10611 | 1.39157 | 0.4907422 | 1.240428 | 1.153163 | 0.6900946 | 1.015225 | 1.22017 | 1.394102 | 0.4337405 | 0.2477262 | 1.462377 | 1.143512 | 0.08070137 | -0.3367452 | 0.02228361 | 0.7414692 | 0.1170341 | 1.825722 | 8.932502 | 2.150631
b4 | 1.00804 | 0.006382234 | -0.0166855 | 0.1067637 | -0.009869079 | 0.006802116 | -0.07402039 | 0.01922208 | -0.01423913 | -0.1171582 | 0.0651538 | -0.09256692 | -0.1070049 | 0.05041889 | -0.1261445 | 0.11534 | -0.04769791 | -0.1337085 | -0.02310229 | 0.5046349 | 0.02447758 | b4 | -1.371853 | -0.1830615 | -0.07885929 | -0.0471693 | -0.02490655 | 0.001230885 | -0.1261296 | -0.157037 | -0.03691257 | -0.07852699 | 0.06720885 | 0.06147056 | -0.05925409 | -0.09021524 | -0.06809481 | -0.06019454 | -0.07322874 | 0.04901374 | -0.1641613 | -1.03746 | -0.1270768
b5 | -5.058859 | -0.3715519 | -0.5079783 | -0.4848077 | -0.4620668 | -0.186639 | -0.2783873 | -0.3280372 | -0.4422697 | -0.2597938 | -0.1166671 | -0.4359559 | -0.3051418 | -0.01627866 | 0.06288762 | -0.06312957 | -0.03057433 | -0.008053128 | -0.5841353 | -3.323704 | -0.5013297 | b5 | -4.981542 | -0.007598106 | -0.2400324 | -0.2589078 | -0.2760266 | -0.05536217 | -0.3423753 | -0.358523 | -0.3389056 | -0.2313017 | 0.1112533 | -0.3283754 | -0.212753 | 0.0917755 | 0.3067047 | 0.1898946 | 0.145053 | -0.01253825 | -0.449894 | -3.207656 | -0.3600977
b6 | -0.2493904 | 0.08641481 | 0.01399207 | 0.07331955 | -0.004979233 | 0.01733447 | 0.006357747 | -0.05235546 | 0.005033553 | 0.004385698 | -0.01965231 | 0.04303233 | 0.0113069 | -0.003994383 | 0.05564954 | 0.04945611 | 0.04405417 | -0.04190043 | 0.008458769 | 0.08914438 | 0.01082836 | b6 | 0.09100323 | -0.0758738 | -0.08985528 | -0.06181554 | -0.1458457 | -0.1147041 | -0.1079044 | -0.08051094 | -0.009541797 | -0.01154697 | -0.03888486 | -0.0218924 | -0.06457768 | -0.08980988 | 0.03264688 | -0.04644894 | -0.07380601 | -0.08329463 | -0.04976211 | -0.07413032 | -0.05886023
b7 | 2.279207 | 0.6469268 | 0.7342403 | 0.7482077 | 0.706858 | 0.6292984 | 0.7151279 | 0.7962408 | 0.7889673 | 0.713752 | 0.767582 | 0.7668425 | 0.7335321 | 0.6780162 | 0.6856221 | 0.6333223 | 0.678948 | 0.6491762 | 0.7446989 | 0.5291614 | 0.752602 | b7 | 2.279814 | 0.5903721 | 0.64633 | 0.7328173 | 0.7029875 | 0.653581 | 0.6986568 | 0.7098912 | 0.7595328 | 0.6804872 | 0.6986064 | 0.7486705 | 0.7043059 | 0.6111656 | 0.5523566 | 0.5046958 | 0.6164374 | 0.6256804 | 0.6915205 | 0.4928572 | 0.7042076
b8 | 0.005327858 | 0.04076075 | 0.000486323 | 0.01518335 | 0.03175689 | 0.04558834 | 0.03845285 | -0.02319381 | -0.01827971 | -0.03596551 | -0.01776888 | 0.007712317 | -0.00819832 | -0.04056179 | -0.02911776 | -0.0296136 | 0.008241039 | -0.02861499 | -0.02384564 | 0.03313383 | -0.002338213 | b8 | 0.09895169 | 0.06216268 | 0.05683247 | -0.002299045 | -0.003748848 | -0.01979334 | 0.007766435 | -0.02323652 | 0.02073265 | -0.00653447 | -0.005878155 | -0.003231228 | 0.02677543 | 0.02608054 | 0.0178332 | 0.02641998 | 0.05139869 | 0.01610192 | 0.01757303 | 0.008799307 | 0.01697171
b9 | 0.3669931 | 0.4322988 | 0.4069321 | 0.4211529 | 0.4056617 | 0.4171022 | 0.422346 | 0.4191817 | 0.4211664 | 0.4146136 | 0.38144 | 0.4276936 | 0.4304215 | 0.426872 | 0.4167662 | 0.4074041 | 0.408532 | 0.4099161 | 0.4174299 | 0.3645446 | 0.4129402 | b9 | 0.3558177 | 0.4161262 | 0.39024 | 0.4009732 | 0.406103 | 0.4088698 | 0.4122475 | 0.4136983 | 0.4225308 | 0.4239941 | 0.3965232 | 0.413521 | 0.415453 | 0.4270217 | 0.424936 | 0.4236329 | 0.4256867 | 0.4225765 | 0.4305393 | 0.3741967 | 0.4122917
b10 | -0.07904777 | 0.04884068 | 0.04255619 | 0.05948085 | 0.0007176826 | 0.04227608 | 0.03454698 | -0.04019718 | -0.01111566 | -0.06338983 | 0.02658131 | 0.009458172 | 0.007123753 | -0.02359528 | -0.02373803 | -0.03022541 | 0.01959886 | -0.03853649 | -0.0138407 | -0.003422205 | 0 | b10 | 0.06504828 | 0.02315405 | 0.01379552 | -0.03317561 | -0.0506523 | -0.03116241 | -0.02708729 | -0.05660551 | 0.01122033 | -0.02002805 | 0.01626694 | -0.01062036 | -0.01607495 | 0.01446064 | 0.05576428 | 0.07037719 | 0.04140444 | -0.007460196 | 0.01555437 | -0.07736716 | 0
b11 | 0.5773459 | 0.6400169 | 0.6305401 | 0.6315626 | 0.6374311 | 0.6435498 | 0.6423125 | 0.6442491 | 0.6345465 | 0.6393033 | 0.6442899 | 0.6335676 | 0.6381213 | 0.6477095 | 0.6502235 | 0.6440713 | 0.6400609 | 0.6364888 | 0.6241153 | 0.5721882 | 0.6351678 | b11 | 0.5630394 | 0.6392536 | 0.634908 | 0.633887 | 0.6328194 | 0.6372062 | 0.637397 | 0.6385881 | 0.6379215 | 0.6422157 | 0.6485307 | 0.6368476 | 0.637618 | 0.6492151 | 0.6527912 | 0.6435486 | 0.6432047 | 0.6419784 | 0.6302448 | 0.5847194 | 0.6359983
b12 | -0.002573875 | 0.005314507 | 0.004449835 | 0.003637156 | 0.002346956 | 0.008134297 | 0.005168838 | -0.00521501 | -0.0009931464 | -0.006613322 | 0.00307647 | 0.004153948 | 0.002291164 | -0.005750788 | -0.01059102 | -0.006766474 | 0.002310563 | -0.0006650534 | 0.0001124096 | -0.001806179 | 9.89188e-05 | b12 | 0.0221779 | 0.00835917 | 0.003736532 | -0.00700295 | -0.004667269 | -0.0035985 | -0.001684889 | -0.002238877 | 0.00541417 | -0.001876638 | 0.00219267 | -0.00143385 | 0.00186397 | 0.003676991 | -0.002420105 | 0.004340692 | 0.005054257 | 0.002503535 | 0.003435662 | -0.009614801 | 0.001165524
b13 | 0.08636682 | 0.05760461 | 0.05602814 | 0.05692348 | 0.05224464 | 0.05146106 | 0.05136063 | 0.05553183 | 0.05607806 | 0.05323315 | 0.05582745 | 0.05476892 | 0.05411678 | 0.04933614 | 0.0523444 | 0.04905412 | 0.04965797 | 0.04744506 | 0.05483119 | 0.04062663 | 0.05380602 | b13 | 0.08216506 | 0.0503016 | 0.05255929 | 0.05486964 | 0.05359897 | 0.05233957 | 0.05425134 | 0.05598852 | 0.05429957 | 0.05234026 | 0.05385719 | 0.05570368 | 0.05341772 | 0.04994368 | 0.04842857 | 0.04870471 | 0.05089404 | 0.05034141 | 0.05403968 | 0.04715167 | 0.05323981
b14 | 0.002555708 | 0.008312959 | 0.007452002 | 0.009280582 | 0.005236994 | 0.009305673 | 0.007330213 | 0.001729235 | 0.002978453 | -0.001493039 | 0.005257296 | 0.003795108 | 0.003570369 | 0.00107428 | 0.001807261 | -0.0004666916 | 0.00511601 | -0.002360132 | 0.0004331387 | 0.002311941 | 0.00371584 | b14 | 0.0009335073 | -0.001858861 | -0.003014178 | -0.008125235 | -0.009059128 | -0.007372294 | -0.00558327 | -0.005905765 | -0.0033648 | -0.005039977 | -0.002297493 | -0.003873455 | -0.004649338 | -0.002816468 | -0.0008283388 | 0.0004823742 | -0.001595809 | -0.005544209 | -0.004858207 | -0.01003034 | -0.004213837
b15 | -0.004115993 | 0.03824269 | 0.03971163 | 0.04144766 | 0.05017761 | 0.04337036 | 0.0441436 | 0.04280065 | 0.03835729 | 0.04256407 | 0.03862757 | 0.03904995 | 0.04189744 | 0.04675827 | 0.04847781 | 0.04843391 | 0.04383273 | 0.0442595 | 0.0380118 | 0.03799969 | 0.04126294 | b15 | -0.006322895 | 0.03291456 | 0.03056052 | 0.03210687 | 0.02943009 | 0.02798948 | 0.02623641 | 0.02219619 | 0.02626661 | 0.02566302 | 0.02632296 | 0.02377036 | 0.0262164 | 0.02849827 | 0.03349507 | 0.03092871 | 0.03249223 | 0.02975581 | 0.02651655 | 0.01288333 | 0.02693289
b16 | [21 empty] | b16
b17 | [21 empty] | b17
a1 | 77.43114 | 20.22921 | 19.39385 | 19.65981 | 27.16351 | 3.713066 | 9.934121 | 8.814229 | 1.766434 | -1.828063 | -8.057981 | -6.686592 | -10.9141 | -8.042356 | -12.56885 | -12.63296 | -27.10259 | -29.1854 | -22.98852 | -24.46196 | 0 | a1 | 41.50488 | -2.519565 | -3.554001 | 1.142542 | 3.600073 | -1.205105 | 5.711875 | 14.06418 | 12.2634 | 10.30914 | 4.677386 | 5.514893 | 5.024059 | -0.1053944 | -3.519888 | -5.277523 | -17.20572 | -20.53749 | -16.26511 | -25.83713 | 0
a2 | 1.921102 | -0.8165648 | -1.314164 | -0.4949585 | -0.9008972 | -1.05764 | -0.4919878 | -0.2794689 | -0.8537498 | -0.006142481 | 1.119967 | -1.078918 | -0.3739107 | -0.2051972 | 1.391899 | 0.3774049 | 0.3487297 | 0.3540022 | 0.1549637 | -5.38508 | -0.3224634 | a2 | 1.323099 | -0.1916295 | -0.3365368 | 0.5540068 | 0.2999295 | -0.00936922 | 0.4317966 | 0.3419993 | 0.9854253 | 1.306291 | 1.692562 | 1.39022 | 0.6088906 | 0.4459007 | 0.7837978 | 0.5593759 | 0.7713529 | 0.4141906 | 0.8602952 | -7.563247 | 0.3779063
a3 | -3.349308 | -0.3433354 | -0.2311113 | -0.2096489 | -0.3284716 | -0.5287364 | -0.6408948 | -0.2503773 | -0.1802941 | -0.4443843 | -0.2973009 | -0.2192572 | -0.09383455 | 0.05564431 | 0.4906492 | -0.2966601 | -0.2238255 | -0.1956357 | -0.2541279 | 1.284314 | -0.2784299 | a3 | -4.65445 | -0.5356484 | -0.05376055 | -0.6165853 | -0.5138293 | -0.219561 | -0.5511691 | -0.3820601 | -0.6316445 | -0.6521681 | -0.4184006 | -0.5502498 | -0.3097005 | 0.1575425 | 0.2219692 | 0.1278207 | 0.08204481 | -0.2615027 | -0.535082 | 1.043024 | -0.3974829
a4 | -0.5656402 | 0.5406305 | 0.01590561 | 0.2726469 | -0.03285667 | 0.3217805 | 0.03314216 | 0.1663486 | 0.1083814 | -0.2868096 | -0.733614 | -0.1608956 | -0.03919721 | 0.03700346 | -0.2194215 | -0.2586098 | -0.4794925 | -0.6957839 | -0.3881055 | -0.857518 | -0.1366721 | a4 | 0.2306478 | 0.837572 | 0.6516492 | 0.4002299 | 0.4633981 | 0.5894035 | 0.2743458 | 0.2146852 | 0.2478907 | 0.444068 | 0.05860817 | 0.2857661 | 0.3387086 | 0.614533 | 0.6705027 | 1.00732 | 1.007361 | 0.6819578 | 0.06433681 | -0.4971754 | 0.454147
a5 | 1.789693 | 0.06080707 | 0.03270715 | 0.04224334 | -0.05533129 | 0.025119 | -0.1120158 | 0.06601936 | 0.04632013 | -0.1171951 | 0.08111709 | 0.08241081 | 0.08655368 | -0.07295582 | 0.07698265 | 0.08657492 | 0.004069751 | 0.01465834 | -0.004364583 | 0.3883082 | 0.0823696 | a5 | 1.677079 | -0.1375884 | -0.1758663 | -0.1205446 | -0.08839027 | 0.00573679 | -0.08940831 | -0.05550822 | -0.1453542 | -0.2031684 | -0.007312394 | -0.07569758 | -0.05149429 | -0.03939121 | 0.08711283 | 0.05662681 | -0.002991035 | -0.1138715 | -0.1361836 | 0.3187365 | -0.009426781
a6 | 0.05003169 | -0.09681614 | -0.03634803 | -0.04041105 | -0.08044957 | -0.1262659 | -0.0156078 | 0.05753571 | 0.0933658 | 0.1406729 | 0.1175917 | 0.03475779 | 0.09744749 | 0.04365089 | -0.1656647 | -0.06048083 | -0.02085601 | 0.1039034 | 0.00249243 | -0.1802519 | -0.001466397 | a6 | 0.2104813 | -0.1323982 | 0.09357543 | 0.01126695 | -0.02880055 | 0.003647703 | 0.005272062 | 0.0477237 | 0.08801534 | -0.002065887 | -0.009243634 | 0.08000825 | 0.008916005 | 0.08226133 | -0.13348 | -0.06802677 | -0.09549588 | -0.05847927 | -0.0511518 | -0.0270215 | -0.003022781
a7 | 1.331379 | -0.0141029 | -0.07097867 | -0.05287903 | -0.05047963 | -0.04624715 | -0.0962006 | -0.05701407 | -0.01626267 | -0.06496417 | -0.03835514 | -0.02650259 | -0.04646399 | 0.002002584 | -0.03037119 | -0.0354082 | -0.03575029 | -0.04719637 | -0.09380459 | 0.06793689 | -0.001671817 | a7 | 1.458778 | 0.03141186 | -0.02102229 | -0.007585613 | -0.03596038 | -0.01822036 | -0.02288522 | 0.04042763 | 0.02340616 | -0.005558136 | 0.02177186 | -0.01704612 | -0.004408085 | -0.01011542 | 0.0168682 | -0.04377677 | 0.03630192 | 0.01417374 | -0.05091005 | 0.02136684 | 0.04001196
a8 | 0.04249536 | 0.04973208 | 0.01491063 | 0.02202451 | -0.01817861 | 0.05032596 | 0.0124247 | 0.01665461 | 0.0214587 | 0.01581864 | 0.04993057 | 0.006344932 | -0.003513523 | 0.01665068 | 0.02873316 | -0.03011715 | -0.0213357 | -0.03599318 | -0.007296526 | -0.08868231 | 0.008404959 | a8 | 0.01759469 | -0.002440769 | 0.02694781 | -0.0007260178 | 0.01432604 | 0.02615716 | 0.0161785 | 0.04300151 | 0.02884443 | 0.03390903 | 0.07745185 | 0.04374607 | 0.0210546 | 0.04335284 | 0.06091475 | 0.1118502 | 0.0369733 | 0.03252113 | -0.01297356 | -0.08556698 | 0.02931697
a9 | -0.2519346 | -0.03121218 | -0.01707285 | -0.01641529 | -0.01020533 | -0.04512772 | -0.05171455 | -0.02146407 | -0.02786123 | -0.04221736 | -0.06084868 | -0.049317 | -0.02887115 | -0.04041403 | -0.005690936 | -0.01627586 | -0.04336808 | -0.0416346 | -0.04468461 | -0.04996849 | -0.03997344 | a9 | -0.2245216 | -0.03620036 | -0.01753573 | -0.001620627 | -0.004180874 | -0.01211991 | -0.03062463 | -0.0001180256 | -0.024289 | -0.01642673 | -0.02254573 | -0.02037655 | -0.0186335 | 0.001885369 | 0.02903172 | 0.04283588 | -0.007423477 | -0.01961678 | -0.0309914 | -0.04134212 | -0.01761626
a10 | 0.112855 | 0.02465891 | 0.009151417 | -0.009920548 | -0.06192756 | 0.004396827 | -0.01741088 | 0.000507161 | 0.03563663 | 0.01588162 | 0.01746754 | 0.02450703 | -0.0006076959 | -0.003872327 | -0.02151306 | -0.033354 | 0.003105152 | -0.0003110097 | 0.007853763 | -0.09934004 | 0 | a10 | 0.08992696 | -0.05213703 | -0.00980719 | -0.0652891 | -0.03043461 | -0.004391926 | 0.007014114 | 0.06846497 | 0.0118928 | 0.0334863 | 0.01793015 | 0.03864288 | 0.004459233 | 0.02979317 | -0.03432145 | 0.03070771 | -0.03073271 | -0.01003109 | -0.02212011 | -0.05635431 | 0
a11 | 0.1236539 | -0.07492952 | -0.08341907 | -0.08019497 | -0.07832628 | -0.09215714 | -0.08645594 | -0.08623829 | -0.08748604 | -0.09739328 | -0.1042252 | -0.1010231 | -0.102685 | -0.09790911 | -0.1005538 | -0.1002964 | -0.1121587 | -0.1141513 | -0.1133873 | -0.1065835 | -0.08907975 | a11 | 0.1349972 | -0.06966921 | -0.07333512 | -0.06120508 | -0.06679917 | -0.06955251 | -0.06334828 | -0.05803386 | -0.05603223 | -0.06786742 | -0.07035192 | -0.06617481 | -0.06627608 | -0.07339676 | -0.07326593 | -0.08069446 | -0.07997089 | -0.07721272 | -0.08416421 | -0.08611925 | -0.06443108
a12 | 0.02460895 | -6.574681e-05 | 0.000357421 | -0.001930735 | -0.008416605 | -0.00201694 | -0.00396869 | 0.002041498 | 0.004919055 | 0.003969345 | 0.006639175 | 0.003607018 | 0.002492123 | 0.002185062 | -0.005334361 | -0.00495765 | -0.001477202 | 0.001965285 | 0.001869049 | -0.009084577 | 0.0005456622 | a12 | 0.004794609 | -0.00816998 | 0.002912155 | -0.001424965 | -0.0006504312 | 0.001651346 | 0.002002961 | 0.009801569 | 0.00455591 | 0.005480731 | 0.0005076307 | 0.006116216 | 0.001664509 | 0.004375657 | -0.00506147 | 0.001804263 | -0.005808878 | -0.004554681 | -0.003569104 | -0.005224259 | 0.0005874681
a13 | -0.02270541 | -0.01047572 | -0.0106181 | -0.009975264 | -0.01059528 | -0.01582725 | -0.01311753 | -0.0101905 | -0.01051208 | -0.01032411 | -0.01406125 | -0.01366053 | -0.01122521 | -0.01140392 | -0.008077355 | -0.008973099 | -0.01316918 | -0.01231569 | -0.0150677 | -0.0106262 | -0.01193822 | a13 | -0.01808144 | -0.008612412 | -0.006805575 | -0.006621814 | -0.007695318 | -0.004740788 | -0.008787986 | -0.004900565 | -0.008280903 | -0.007280837 | -0.005534773 | -0.007004378 | -0.006108141 | -0.003979958 | -0.001660499 | -0.001445354 | -0.005289933 | -0.007832068 | -0.01014062 | -0.002409118 | -0.00648606
a14 | 0.005162948 | -0.01450732 | -0.01867142 | -0.0176983 | -0.02486136 | -0.01651528 | -0.0202426 | -0.01928805 | -0.01698843 | -0.02063785 | -0.01794238 | -0.01945982 | -0.0203818 | -0.0221335 | -0.02053934 | -0.02548439 | -0.02276387 | -0.02437217 | -0.01867089 | -0.01728905 | -0.01923875 | a14 | 0.004395599 | -0.008932806 | -0.007419384 | -0.01123087 | -0.007435474 | -0.006205162 | -0.006038844 | -0.002444067 | -0.00591029 | -0.003678797 | -0.003435026 | -0.004187256 | -0.005742437 | -0.005302607 | -0.006586697 | -0.001879114 | -0.005990633 | -0.005313907 | -0.007096001 | -0.004512263 | -0.00548862
a15 | 0.005477461 | 0.00626165 | 0.004645568 | 0.007457965 | 0.0040854 | 0.007100807 | 0.005184405 | -0.00197859 | -0.001070033 | -0.006403633 | 0.002072746 | -8.309928e-05 | 0.0003527322 | -0.004400269 | -0.003895719 | -0.004948445 | 0.001206619 | -0.007675772 | -0.003390302 | 0.002426269 | 0.0004705091 | a15 | 0.008379306 | -0.005519786 | -0.005923394 | -0.01213693 | -0.01122366 | -0.009666604 | -0.009131027 | -0.006562565 | -0.005721195 | -0.007105435 | -0.005269329 | -0.006857862 | -0.007632828 | -0.00553127 | -0.004388619 | -0.004861186 | -0.005098616 | -0.008249726 | -0.008083543 | -0.01259555 | -0.006881058
a16 | [21 empty] | a16
a17 | [21 empty] | a17
Dx (m) | 0.0001536221 | -0.0001204298 | -0.0001095672 | -0.0001609239 | -2.181432e-05 | -0.000107843 | -9.590981e-05 | 0.0001044019 | 4.212471e-05 | 0.0001710919 | -6.106105e-05 | -1.451332e-05 | -1.87533e-05 | 5.905329e-05 | 5.209188e-05 | 6.446116e-05 | -4.910466e-05 | 9.957828e-05 | 4.025667e-05 | -4.323477e-05 | -0.0002269511 | Dx (m) | -0.0002475598 | -7.568228e-05 | -3.944979e-05 | 7.132046e-05 | 0.0001260474 | 8.09064e-05 | 7.337999e-05 | 0.0001656785 | -2.690443e-05 | 6.167043e-05 | -3.710432e-05 | 3.86268e-05 | 4.362043e-05 | -2.866243e-05 | -0.0001532385 | -0.0001730213 | -0.000117698 | 1.63232e-05 | -4.904205e-05 | 0.0001963697 | 0.0001350936
Dy (m) | -0.000364291 | -7.962809e-05 | -3.918208e-05 | 0 | 0.0001624029 | -2.706699e-05 | 3.319813e-05 | 1.263136e-05 | -8.965647e-05 | -1.622866e-05 | -5.597591e-05 | -6.806936e-05 | 0 | 1.90922e-05 | 6.433081e-05 | 9.810061e-05 | -1.685172e-05 | 1.867948e-05 | -1.407961e-05 | 0.0002867871 | 0.0008910839 | Dy (m) | -0.0002131778 | 0.0001304427 | 2.170369e-05 | 0.0001820714 | 9.509903e-05 | 2.054704e-05 | -1.141959e-05 | -0.0001672107 | -3.406006e-05 | -8.212393e-05 | -5.10287e-05 | -9.912364e-05 | 0 | -8.125289e-05 | 7.217375e-05 | -0.0001028609 | 6.664583e-05 | 2.852375e-05 | 5.312408e-05 | 0.0001930747 | 0.0004320422
Magnetic length (m) |  | 14.36311 | [19 empty] | Magnetic length (m) |  | 14.362706
Transfer funct. (mT/KA) |  | 703.1474 | [19 empty] | Transfer funct. (mT/KA) |  | 703.1331
Coil positioning (mm) |  | 0.01850048 | [19 empty] | Coil positioning (mm) |  | 0.01876947
Current (A) |  | 10 | [19 empty] | Current (A) |  | 10
Soft version | DIMM V2.0.8 | [20 empty] | Soft version | DIMM V2.0.8
Level Average | -0.77849 | 0.165684 | -0.032308 | 0.292033 | -0.359006 | -0.415433 | -0.460214 | -0.5676 | -0.647244 | -0.50641 | 0.466227 | -0.541447 | -0.182918 | 0.188115 | 0.177253 | 0.115219 | 0.229737 | 0.366226 | 0.491196 | 0.676677 |  | Level Average | 0.439229 | 0.331429 | 0.299213 | 0.246396 | 0.321719 | -0.270321 | 0.314081 | 0.64794 | 0.429624 | 0.119267 | -0.04713 | -0.469936 | -0.537594 | -0.756431 | -0.527538 | -0.874698 | -3.072039 | -0.467973 | -0.78061 | -0.405352
Level Sigma2 | 0.1181 | 0.126269 | 0.026638 | 5.008476 | 0.004631 | 0.007244 | 0.008977 | 0.00521 | 0.013783 | 0.013018 | 0.933307 | 0.008207 | 0.000966 | 0.008691 | 0.014796 | 0.043838 | 0.025531 | 0.028178 | 0.063939 | 0.006741 |  | Level Sigma2 | 0.109786 | 0.216029 | 0.131018 | 0.114925 | 4.294703 | 0.26675 | 0.261279 | 45.147544 | 0.379166 | 3.390114 | 0.161754 | 0.241786 | 0.484651 | 37.492725 | 15.223958 | 60.725748 | 61.060272 | 0.58246 | 84.590486 | 0.077694
Position (mm) | 0 | 756 | 1502 | 2253 | 3006 | 3753 | 4505 | 5255 | 6005 | 6755 | 7505 | 8255 | 9005 | 9756 | 10506 | 11256 | 12006 | 12756 | 13506 | 14255 |  | Position (mm) | 0 | 752 | 1506 | 2255 | 3008 | 3758 | 4503 | 5254 | 6006 | 6756 | 7507 | 8258 | 9009 | 9759 | 10511 | 11262 | 12012 | 12760 | 13510 | 14261
Fist move (mm) | First move Ap1 | 940.772616 | First move Ap2 | 943.312558 | [17 empty] | Fist move (mm) | First move Ap1 |  | First move Ap2

## Summary Data
File | HCMBBLA001-02000053 |  |  | Aperture 1 - Cold mass | [16 empty] | Integrals | File | HCMBBLA001-2000053 |  |  | Aperture 2 - Cold mass | [16 empty] | Integrals
C1/i (mT/KA) | 395.8509 | 702.6608 | 702.9605 | 703.1204 | 703.136 | 703.1934 | 703.1624 | 703.1825 | 703.0295 | 703.0837 | 703.1679 | 703.1356 | 703.2028 | 703.2232 | 703.37 | 703.3616 | 703.3829 | 703.3059 | 702.9738 | 408.6662 | 100.9456 | C1/i (mT/KA) | 388.6566 | 702.7541 | 703.189 | 703.1898 | 703.2112 | 703.1183 | 703.1555 | 703.1686 | 703.1251 | 703.0796 | 703.0871 | 703.1109 | 703.1085 | 703.1886 | 703.3898 | 703.2452 | 703.2679 | 703.2347 | 702.7716 | 409.8393 | 100.8978
Angle (mrad) | 7.742959 | 2.022919 | 1.939382 | 1.965979 | 2.716344 | 0.371307 | 0.993412 | 0.881423 | 0.176643 | -0.182806 | -0.805798 | -0.668659 | -1.091409 | -0.804235 | -1.256885 | -1.263295 | -2.710252 | -2.918531 | -2.298848 | -2.446191 | -16.99268 | Angle (mrad) | 4.150465 | -0.251957 | -0.3554 | 0.114254 | 0.360007 | -0.120511 | 0.571187 | 1.406417 | 1.22634 | 1.030914 | 0.467739 | 0.551489 | 0.502406 | -0.010539 | -0.351989 | -0.527752 | -1.72057 | -2.053746 | -1.626509 | -2.583707 | -6.192995052
Multipoles | Position 1 | Position 2 | Position 3 | Position 4 | Position 5 | Position 6 | Position 7 | Position 8 | Position 9 | Position 10 | Position 11 | Position 12 | Position 13 | Position 14 | Position 15 | Position 16 | Position 17 | Position 18 | Position 19 | Position 20 |  | Multipoles | Position 1 | Position 2 | Position 3 | Position 4 | Position 5 | Position 6 | Position 7 | Position 8 | Position 9 | Position 10 | Position 11 | Position 12 | Position 13 | Position 14 | Position 15 | Position 16 | Position 17 | Position 18 | Position 19 | Position 20
b1 | 10000 | 10000 | 10000 | 10000 | 10000 | 10000 | 10000 | 10000 | 10000 | 10000 | 10000 | 10000 | 10000 | 10000 | 10000 | 10000 | 10000 | 10000 | 10000 | 10000 |  | b1 | 10000 | 10000 | 10000 | 10000 | 10000 | 10000 | 10000 | 10000 | 10000 | 10000 | 10000 | 10000 | 10000 | 10000 | 10000 | 10000 | 10000 | 10000 | 10000 | 10000
b2 | 28.32752 | 1.910867 | 1.223704 | 0.9883758 | 1.391592 | 1.488642 | 1.473788 | 1.484978 | 1.221887 | 1.389402 | 1.082329 | 1.294385 | 1.213402 | 0.6152104 | -0.09559129 | 0.8674093 | 0.8033428 | 1.231579 | 1.324896 | 27.52958 |  | b2 | -27.41218 | -0.7072538 | -0.9839335 | -1.063077 | -1.348938 | -0.8876163 | -0.4241571 | -1.307857 | -0.5221118 | -1.400799 | -0.8915661 | -0.2000518 | -0.9660773 | -1.235962 | -2.197177 | -1.428917 | -1.936488 | -0.6182443 | -1.277385 | -27.102
b3 | 37.894 | 1.744739 | 0.8523439 | 1.107651 | 0.4966099 | 0.3402442 | 0.1619529 | 1.136457 | 1.168861 | 0.003169219 | -0.7099499 | 1.280949 | 1.343147 | -0.4451465 | -1.578028 | 0.1508326 | 0.4034002 | 0.04378357 | 1.347985 | 8.812205 |  | b3 | 39.10611 | 1.39157 | 0.4907422 | 1.240428 | 1.153163 | 0.6900946 | 1.015225 | 1.22017 | 1.394102 | 0.4337405 | 0.2477262 | 1.462377 | 1.143512 | 0.08070137 | -0.3367452 | 0.02228361 | 0.7414692 | 0.1170341 | 1.825722 | 8.932502
b4 | 1.00804 | 0.006382234 | -0.0166855 | 0.1067637 | -0.009869079 | 0.006802116 | -0.07402039 | 0.01922208 | -0.01423913 | -0.1171582 | 0.0651538 | -0.09256692 | -0.1070049 | 0.05041889 | -0.1261445 | 0.11534 | -0.04769791 | -0.1337085 | -0.02310229 | 0.5046349 |  | b4 | -1.371853 | -0.1830615 | -0.07885929 | -0.0471693 | -0.02490655 | 0.001230885 | -0.1261296 | -0.157037 | -0.03691257 | -0.07852699 | 0.06720885 | 0.06147056 | -0.05925409 | -0.09021524 | -0.06809481 | -0.06019454 | -0.07322874 | 0.04901374 | -0.1641613 | -1.03746
b5 | -5.058859 | -0.3715519 | -0.5079783 | -0.4848077 | -0.4620668 | -0.186639 | -0.2783873 | -0.3280372 | -0.4422697 | -0.2597938 | -0.1166671 | -0.4359559 | -0.3051418 | -0.01627866 | 0.06288762 | -0.06312957 | -0.03057433 | -0.008053128 | -0.5841353 | -3.323704 |  | b5 | -4.981542 | -0.007598106 | -0.2400324 | -0.2589078 | -0.2760266 | -0.05536217 | -0.3423753 | -0.358523 | -0.3389056 | -0.2313017 | 0.1112533 | -0.3283754 | -0.212753 | 0.0917755 | 0.3067047 | 0.1898946 | 0.145053 | -0.01253825 | -0.449894 | -3.207656
b6 | -0.2493904 | 0.08641481 | 0.01399207 | 0.07331955 | -0.004979233 | 0.01733447 | 0.006357747 | -0.05235546 | 0.005033553 | 0.004385698 | -0.01965231 | 0.04303233 | 0.0113069 | -0.003994383 | 0.05564954 | 0.04945611 | 0.04405417 | -0.04190043 | 0.008458769 | 0.08914438 |  | b6 | 0.09100323 | -0.0758738 | -0.08985528 | -0.06181554 | -0.1458457 | -0.1147041 | -0.1079044 | -0.08051094 | -0.009541797 | -0.01154697 | -0.03888486 | -0.0218924 | -0.06457768 | -0.08980988 | 0.03264688 | -0.04644894 | -0.07380601 | -0.08329463 | -0.04976211 | -0.07413032
b7 | 2.279207 | 0.6469268 | 0.7342403 | 0.7482077 | 0.706858 | 0.6292984 | 0.7151279 | 0.7962408 | 0.7889673 | 0.713752 | 0.767582 | 0.7668425 | 0.7335321 | 0.6780162 | 0.6856221 | 0.6333223 | 0.678948 | 0.6491762 | 0.7446989 | 0.5291614 |  | b7 | 2.279814 | 0.5903721 | 0.64633 | 0.7328173 | 0.7029875 | 0.653581 | 0.6986568 | 0.7098912 | 0.7595328 | 0.6804872 | 0.6986064 | 0.7486705 | 0.7043059 | 0.6111656 | 0.5523566 | 0.5046958 | 0.6164374 | 0.6256804 | 0.6915205 | 0.4928572
b8 | 0.005327858 | 0.04076075 | 0.000486323 | 0.01518335 | 0.03175689 | 0.04558834 | 0.03845285 | -0.02319381 | -0.01827971 | -0.03596551 | -0.01776888 | 0.007712317 | -0.00819832 | -0.04056179 | -0.02911776 | -0.0296136 | 0.008241039 | -0.02861499 | -0.02384564 | 0.03313383 |  | b8 | 0.09895169 | 0.06216268 | 0.05683247 | -0.002299045 | -0.003748848 | -0.01979334 | 0.007766435 | -0.02323652 | 0.02073265 | -0.00653447 | -0.005878155 | -0.003231228 | 0.02677543 | 0.02608054 | 0.0178332 | 0.02641998 | 0.05139869 | 0.01610192 | 0.01757303 | 0.008799307
b9 | 0.3669931 | 0.4322988 | 0.4069321 | 0.4211529 | 0.4056617 | 0.4171022 | 0.422346 | 0.4191817 | 0.4211664 | 0.4146136 | 0.38144 | 0.4276936 | 0.4304215 | 0.426872 | 0.4167662 | 0.4074041 | 0.408532 | 0.4099161 | 0.4174299 | 0.3645446 |  | b9 | 0.3558177 | 0.4161262 | 0.39024 | 0.4009732 | 0.406103 | 0.4088698 | 0.4122475 | 0.4136983 | 0.4225308 | 0.4239941 | 0.3965232 | 0.413521 | 0.415453 | 0.4270217 | 0.424936 | 0.4236329 | 0.4256867 | 0.4225765 | 0.4305393 | 0.3741967
b10 | -0.07904777 | 0.04884068 | 0.04255619 | 0.05948085 | 0.0007176826 | 0.04227608 | 0.03454698 | -0.04019718 | -0.01111566 | -0.06338983 | 0.02658131 | 0.009458172 | 0.007123753 | -0.02359528 | -0.02373803 | -0.03022541 | 0.01959886 | -0.03853649 | -0.0138407 | -0.003422205 |  | b10 | 0.06504828 | 0.02315405 | 0.01379552 | -0.03317561 | -0.0506523 | -0.03116241 | -0.02708729 | -0.05660551 | 0.01122033 | -0.02002805 | 0.01626694 | -0.01062036 | -0.01607495 | 0.01446064 | 0.05576428 | 0.07037719 | 0.04140444 | -0.007460196 | 0.01555437 | -0.07736716
b11 | 0.5773459 | 0.6400169 | 0.6305401 | 0.6315626 | 0.6374311 | 0.6435498 | 0.6423125 | 0.6442491 | 0.6345465 | 0.6393033 | 0.6442899 | 0.6335676 | 0.6381213 | 0.6477095 | 0.6502235 | 0.6440713 | 0.6400609 | 0.6364888 | 0.6241153 | 0.5721882 |  | b11 | 0.5630394 | 0.6392536 | 0.634908 | 0.633887 | 0.6328194 | 0.6372062 | 0.637397 | 0.6385881 | 0.6379215 | 0.6422157 | 0.6485307 | 0.6368476 | 0.637618 | 0.6492151 | 0.6527912 | 0.6435486 | 0.6432047 | 0.6419784 | 0.6302448 | 0.5847194
b12 | -0.002573875 | 0.005314507 | 0.004449835 | 0.003637156 | 0.002346956 | 0.008134297 | 0.005168838 | -0.00521501 | -0.0009931464 | -0.006613322 | 0.00307647 | 0.004153948 | 0.002291164 | -0.005750788 | -0.01059102 | -0.006766474 | 0.002310563 | -0.0006650534 | 0.0001124096 | -0.001806179 |  | b12 | 0.0221779 | 0.00835917 | 0.003736532 | -0.00700295 | -0.004667269 | -0.0035985 | -0.001684889 | -0.002238877 | 0.00541417 | -0.001876638 | 0.00219267 | -0.00143385 | 0.00186397 | 0.003676991 | -0.002420105 | 0.004340692 | 0.005054257 | 0.002503535 | 0.003435662 | -0.009614801
b13 | 0.08636682 | 0.05760461 | 0.05602814 | 0.05692348 | 0.05224464 | 0.05146106 | 0.05136063 | 0.05553183 | 0.05607806 | 0.05323315 | 0.05582745 | 0.05476892 | 0.05411678 | 0.04933614 | 0.0523444 | 0.04905412 | 0.04965797 | 0.04744506 | 0.05483119 | 0.04062663 |  | b13 | 0.08216506 | 0.0503016 | 0.05255929 | 0.05486964 | 0.05359897 | 0.05233957 | 0.05425134 | 0.05598852 | 0.05429957 | 0.05234026 | 0.05385719 | 0.05570368 | 0.05341772 | 0.04994368 | 0.04842857 | 0.04870471 | 0.05089404 | 0.05034141 | 0.05403968 | 0.04715167
b14 | 0.002555708 | 0.008312959 | 0.007452002 | 0.009280582 | 0.005236994 | 0.009305673 | 0.007330213 | 0.001729235 | 0.002978453 | -0.001493039 | 0.005257296 | 0.003795108 | 0.003570369 | 0.00107428 | 0.001807261 | -0.0004666916 | 0.00511601 | -0.002360132 | 0.0004331387 | 0.002311941 |  | b14 | 0.0009335073 | -0.001858861 | -0.003014178 | -0.008125235 | -0.009059128 | -0.007372294 | -0.00558327 | -0.005905765 | -0.0033648 | -0.005039977 | -0.002297493 | -0.003873455 | -0.004649338 | -0.002816468 | -0.0008283388 | 0.0004823742 | -0.001595809 | -0.005544209 | -0.004858207 | -0.01003034
b15 | -0.004115993 | 0.03824269 | 0.03971163 | 0.04144766 | 0.05017761 | 0.04337036 | 0.0441436 | 0.04280065 | 0.03835729 | 0.04256407 | 0.03862757 | 0.03904995 | 0.04189744 | 0.04675827 | 0.04847781 | 0.04843391 | 0.04383273 | 0.0442595 | 0.0380118 | 0.03799969 |  | b15 | -0.006322895 | 0.03291456 | 0.03056052 | 0.03210687 | 0.02943009 | 0.02798948 | 0.02623641 | 0.02219619 | 0.02626661 | 0.02566302 | 0.02632296 | 0.02377036 | 0.0262164 | 0.02849827 | 0.03349507 | 0.03092871 | 0.03249223 | 0.02975581 | 0.02651655 | 0.01288333
b16 | 0 | 0 | 0 | 0 | 0 | 0 | 0 | 0 | 0 | 0 | 0 | 0 | 0 | 0 | 0 | 0 | 0 | 0 | 0 | 0 |  | b16 | 0 | 0 | 0 | 0 | 0 | 0 | 0 | 0 | 0 | 0 | 0 | 0 | 0 | 0 | 0 | 0 | 0 | 0 | 0 | 0
b17 | 0 | 0 | 0 | 0 | 0 | 0 | 0 | 0 | 0 | 0 | 0 | 0 | 0 | 0 | 0 | 0 | 0 | 0 | 0 | 0 |  | b17 | 0 | 0 | 0 | 0 | 0 | 0 | 0 | 0 | 0 | 0 | 0 | 0 | 0 | 0 | 0 | 0 | 0 | 0 | 0 | 0
a1 | 77.43114 | 20.22921 | 19.39385 | 19.65981 | 27.16351 | 3.713066 | 9.934121 | 8.814229 | 1.766434 | -1.828063 | -8.057981 | -6.686592 | -10.9141 | -8.042356 | -12.56885 | -12.63296 | -27.10259 | -29.1854 | -22.98852 | -24.46196 |  | a1 | 41.50488 | -2.519565 | -3.554001 | 1.142542 | 3.600073 | -1.205105 | 5.711875 | 14.06418 | 12.2634 | 10.30914 | 4.677386 | 5.514893 | 5.024059 | -0.1053944 | -3.519888 | -5.277523 | -17.20572 | -20.53749 | -16.26511 | -25.83713
a2 | 1.921102 | -0.8165648 | -1.314164 | -0.4949585 | -0.9008972 | -1.05764 | -0.4919878 | -0.2794689 | -0.8537498 | -0.006142481 | 1.119967 | -1.078918 | -0.3739107 | -0.2051972 | 1.391899 | 0.3774049 | 0.3487297 | 0.3540022 | 0.1549637 | -5.38508 |  | a2 | 1.323099 | -0.1916295 | -0.3365368 | 0.5540068 | 0.2999295 | -0.00936922 | 0.4317966 | 0.3419993 | 0.9854253 | 1.306291 | 1.692562 | 1.39022 | 0.6088906 | 0.4459007 | 0.7837978 | 0.5593759 | 0.7713529 | 0.4141906 | 0.8602952 | -7.563247
a3 | -3.349308 | -0.3433354 | -0.2311113 | -0.2096489 | -0.3284716 | -0.5287364 | -0.6408948 | -0.2503773 | -0.1802941 | -0.4443843 | -0.2973009 | -0.2192572 | -0.09383455 | 0.05564431 | 0.4906492 | -0.2966601 | -0.2238255 | -0.1956357 | -0.2541279 | 1.284314 |  | a3 | -4.65445 | -0.5356484 | -0.05376055 | -0.6165853 | -0.5138293 | -0.219561 | -0.5511691 | -0.3820601 | -0.6316445 | -0.6521681 | -0.4184006 | -0.5502498 | -0.3097005 | 0.1575425 | 0.2219692 | 0.1278207 | 0.08204481 | -0.2615027 | -0.535082 | 1.043024
a4 | -0.5656402 | 0.5406305 | 0.01590561 | 0.2726469 | -0.03285667 | 0.3217805 | 0.03314216 | 0.1663486 | 0.1083814 | -0.2868096 | -0.733614 | -0.1608956 | -0.03919721 | 0.03700346 | -0.2194215 | -0.2586098 | -0.4794925 | -0.6957839 | -0.3881055 | -0.857518 |  | a4 | 0.2306478 | 0.837572 | 0.6516492 | 0.4002299 | 0.4633981 | 0.5894035 | 0.2743458 | 0.2146852 | 0.2478907 | 0.444068 | 0.05860817 | 0.2857661 | 0.3387086 | 0.614533 | 0.6705027 | 1.00732 | 1.007361 | 0.6819578 | 0.06433681 | -0.4971754
a5 | 1.789693 | 0.06080707 | 0.03270715 | 0.04224334 | -0.05533129 | 0.025119 | -0.1120158 | 0.06601936 | 0.04632013 | -0.1171951 | 0.08111709 | 0.08241081 | 0.08655368 | -0.07295582 | 0.07698265 | 0.08657492 | 0.004069751 | 0.01465834 | -0.004364583 | 0.3883082 |  | a5 | 1.677079 | -0.1375884 | -0.1758663 | -0.1205446 | -0.08839027 | 0.00573679 | -0.08940831 | -0.05550822 | -0.1453542 | -0.2031684 | -0.007312394 | -0.07569758 | -0.05149429 | -0.03939121 | 0.08711283 | 0.05662681 | -0.002991035 | -0.1138715 | -0.1361836 | 0.3187365
a6 | 0.05003169 | -0.09681614 | -0.03634803 | -0.04041105 | -0.08044957 | -0.1262659 | -0.0156078 | 0.05753571 | 0.0933658 | 0.1406729 | 0.1175917 | 0.03475779 | 0.09744749 | 0.04365089 | -0.1656647 | -0.06048083 | -0.02085601 | 0.1039034 | 0.00249243 | -0.1802519 |  | a6 | 0.2104813 | -0.1323982 | 0.09357543 | 0.01126695 | -0.02880055 | 0.003647703 | 0.005272062 | 0.0477237 | 0.08801534 | -0.002065887 | -0.009243634 | 0.08000825 | 0.008916005 | 0.08226133 | -0.13348 | -0.06802677 | -0.09549588 | -0.05847927 | -0.0511518 | -0.0270215
a7 | 1.331379 | -0.0141029 | -0.07097867 | -0.05287903 | -0.05047963 | -0.04624715 | -0.0962006 | -0.05701407 | -0.01626267 | -0.06496417 | -0.03835514 | -0.02650259 | -0.04646399 | 0.002002584 | -0.03037119 | -0.0354082 | -0.03575029 | -0.04719637 | -0.09380459 | 0.06793689 |  | a7 | 1.458778 | 0.03141186 | -0.02102229 | -0.007585613 | -0.03596038 | -0.01822036 | -0.02288522 | 0.04042763 | 0.02340616 | -0.005558136 | 0.02177186 | -0.01704612 | -0.004408085 | -0.01011542 | 0.0168682 | -0.04377677 | 0.03630192 | 0.01417374 | -0.05091005 | 0.02136684
a8 | 0.04249536 | 0.04973208 | 0.01491063 | 0.02202451 | -0.01817861 | 0.05032596 | 0.0124247 | 0.01665461 | 0.0214587 | 0.01581864 | 0.04993057 | 0.006344932 | -0.003513523 | 0.01665068 | 0.02873316 | -0.03011715 | -0.0213357 | -0.03599318 | -0.007296526 | -0.08868231 |  | a8 | 0.01759469 | -0.002440769 | 0.02694781 | -0.0007260178 | 0.01432604 | 0.02615716 | 0.0161785 | 0.04300151 | 0.02884443 | 0.03390903 | 0.07745185 | 0.04374607 | 0.0210546 | 0.04335284 | 0.06091475 | 0.1118502 | 0.0369733 | 0.03252113 | -0.01297356 | -0.08556698
a9 | -0.2519346 | -0.03121218 | -0.01707285 | -0.01641529 | -0.01020533 | -0.04512772 | -0.05171455 | -0.02146407 | -0.02786123 | -0.04221736 | -0.06084868 | -0.049317 | -0.02887115 | -0.04041403 | -0.005690936 | -0.01627586 | -0.04336808 | -0.0416346 | -0.04468461 | -0.04996849 |  | a9 | -0.2245216 | -0.03620036 | -0.01753573 | -0.001620627 | -0.004180874 | -0.01211991 | -0.03062463 | -0.0001180256 | -0.024289 | -0.01642673 | -0.02254573 | -0.02037655 | -0.0186335 | 0.001885369 | 0.02903172 | 0.04283588 | -0.007423477 | -0.01961678 | -0.0309914 | -0.04134212
a10 | 0.112855 | 0.02465891 | 0.009151417 | -0.009920548 | -0.06192756 | 0.004396827 | -0.01741088 | 0.000507161 | 0.03563663 | 0.01588162 | 0.01746754 | 0.02450703 | -0.0006076959 | -0.003872327 | -0.02151306 | -0.033354 | 0.003105152 | -0.0003110097 | 0.007853763 | -0.09934004 |  | a10 | 0.08992696 | -0.05213703 | -0.00980719 | -0.0652891 | -0.03043461 | -0.004391926 | 0.007014114 | 0.06846497 | 0.0118928 | 0.0334863 | 0.01793015 | 0.03864288 | 0.004459233 | 0.02979317 | -0.03432145 | 0.03070771 | -0.03073271 | -0.01003109 | -0.02212011 | -0.05635431
a11 | 0.1236539 | -0.07492952 | -0.08341907 | -0.08019497 | -0.07832628 | -0.09215714 | -0.08645594 | -0.08623829 | -0.08748604 | -0.09739328 | -0.1042252 | -0.1010231 | -0.102685 | -0.09790911 | -0.1005538 | -0.1002964 | -0.1121587 | -0.1141513 | -0.1133873 | -0.1065835 |  | a11 | 0.1349972 | -0.06966921 | -0.07333512 | -0.06120508 | -0.06679917 | -0.06955251 | -0.06334828 | -0.05803386 | -0.05603223 | -0.06786742 | -0.07035192 | -0.06617481 | -0.06627608 | -0.07339676 | -0.07326593 | -0.08069446 | -0.07997089 | -0.07721272 | -0.08416421 | -0.08611925
a12 | 0.02460895 | -6.574681e-05 | 0.000357421 | -0.001930735 | -0.008416605 | -0.00201694 | -0.00396869 | 0.002041498 | 0.004919055 | 0.003969345 | 0.006639175 | 0.003607018 | 0.002492123 | 0.002185062 | -0.005334361 | -0.00495765 | -0.001477202 | 0.001965285 | 0.001869049 | -0.009084577 |  | a12 | 0.004794609 | -0.00816998 | 0.002912155 | -0.001424965 | -0.0006504312 | 0.001651346 | 0.002002961 | 0.009801569 | 0.00455591 | 0.005480731 | 0.0005076307 | 0.006116216 | 0.001664509 | 0.004375657 | -0.00506147 | 0.001804263 | -0.005808878 | -0.004554681 | -0.003569104 | -0.005224259
a13 | -0.02270541 | -0.01047572 | -0.0106181 | -0.009975264 | -0.01059528 | -0.01582725 | -0.01311753 | -0.0101905 | -0.01051208 | -0.01032411 | -0.01406125 | -0.01366053 | -0.01122521 | -0.01140392 | -0.008077355 | -0.008973099 | -0.01316918 | -0.01231569 | -0.0150677 | -0.0106262 |  | a13 | -0.01808144 | -0.008612412 | -0.006805575 | -0.006621814 | -0.007695318 | -0.004740788 | -0.008787986 | -0.004900565 | -0.008280903 | -0.007280837 | -0.005534773 | -0.007004378 | -0.006108141 | -0.003979958 | -0.001660499 | -0.001445354 | -0.005289933 | -0.007832068 | -0.01014062 | -0.002409118
a14 | 0.005162948 | -0.01450732 | -0.01867142 | -0.0176983 | -0.02486136 | -0.01651528 | -0.0202426 | -0.01928805 | -0.01698843 | -0.02063785 | -0.01794238 | -0.01945982 | -0.0203818 | -0.0221335 | -0.02053934 | -0.02548439 | -0.02276387 | -0.02437217 | -0.01867089 | -0.01728905 |  | a14 | 0.004395599 | -0.008932806 | -0.007419384 | -0.01123087 | -0.007435474 | -0.006205162 | -0.006038844 | -0.002444067 | -0.00591029 | -0.003678797 | -0.003435026 | -0.004187256 | -0.005742437 | -0.005302607 | -0.006586697 | -0.001879114 | -0.005990633 | -0.005313907 | -0.007096001 | -0.004512263
a15 | 0.005477461 | 0.00626165 | 0.004645568 | 0.007457965 | 0.0040854 | 0.007100807 | 0.005184405 | -0.00197859 | -0.001070033 | -0.006403633 | 0.002072746 | -8.309928e-05 | 0.0003527322 | -0.004400269 | -0.003895719 | -0.004948445 | 0.001206619 | -0.007675772 | -0.003390302 | 0.002426269 |  | a15 | 0.008379306 | -0.005519786 | -0.005923394 | -0.01213693 | -0.01122366 | -0.009666604 | -0.009131027 | -0.006562565 | -0.005721195 | -0.007105435 | -0.005269329 | -0.006857862 | -0.007632828 | -0.00553127 | -0.004388619 | -0.004861186 | -0.005098616 | -0.008249726 | -0.008083543 | -0.01259555
a16 | 0 | 0 | 0 | 0 | 0 | 0 | 0 | 0 | 0 | 0 | 0 | 0 | 0 | 0 | 0 | 0 | 0 | 0 | 0 | 0 |  | a16 | 0 | 0 | 0 | 0 | 0 | 0 | 0 | 0 | 0 | 0 | 0 | 0 | 0 | 0 | 0 | 0 | 0 | 0 | 0 | 0
a17 | 0 | 0 | 0 | 0 | 0 | 0 | 0 | 0 | 0 | 0 | 0 | 0 | 0 | 0 | 0 | 0 | 0 | 0 | 0 | 0 |  | a17 | 0 | 0 | 0 | 0 | 0 | 0 | 0 | 0 | 0 | 0 | 0 | 0 | 0 | 0 | 0 | 0 | 0 | 0 | 0 | 0
Dx (mm) | -0.1544984 | 0.120411 | 0.1095541 | 0.1609032 | 0.02187798 | 0.1078025 | 0.09590014 | -0.1043784 | -0.04214175 | -0.1710271 | 0.0610823 | 0.01452393 | 0.01875309 | -0.05904349 | -0.05211823 | -0.06450525 | 0.04910162 | -0.09957544 | -0.04025783 | 0.04330734 |  | Dx (mm) | 0.2472869 | 0.07578547 | 0.03944507 | -0.07140039 | -0.1260371 | -0.08089531 | -0.07337889 | -0.1658845 | 0.02690971 | -0.06169431 | 0.03710548 | -0.03865129 | -0.04362308 | 0.02867937 | 0.1533216 | 0.173017 | 0.117712 | -0.01632413 | 0.04904901 | -0.1965408
Dy (mm) | 0.3653924 | 0.07959554 | 0.03916691 | -0.006272227 | -0.1624697 | 0.02705211 | -0.03317289 | -0.01263369 | 0.08966318 | 0.01617676 | 0.05597035 | 0.06807356 | 0.00139876 | -0.01908858 | -0.06430541 | -0.09808145 | 0.01685142 | -0.01868907 | 0.0140786 | -0.2870773 |  | Dy (mm) | 0.2122281 | -0.1303912 | -0.02170317 | -0.1819907 | -0.09506348 | -0.02054711 | 0.0114145 | 0.1671868 | 0.03405681 | 0.08212144 | 0.05102564 | 0.09913699 | 0.007354763 | 0.08125714 | -0.07217195 | 0.1028122 | -0.06659166 | -0.02852632 | -0.05311589 | -0.1927904
Mag. len. (m) | 14.36311 | [20 empty] | Mag. len. (m) | 14.362706
TF (mT/KA) | 703.1474 | [20 empty] | TF (mT/KA) | 703.1331
Coil pos. (mm) | 0.01850048 | [20 empty] | Coil pos. (mm) | 0.01876947
Current (A) | 10 | [20 empty] | Current (A) | 10
Twist (m2 rad) | 0.1074318 | [20 empty] | Twist (m2 rad) | 0.04488659

## Harmonics
Normal:
Skew:
*10

## Work sheet
| Measured harmonics- Aperture 1 (with local feed-down) | [7 empty] | Measured harmonics- Aperture 2 (with local feed-down) | [8 empty] | Zero vector | Integer vector
| normal multipoles |  |  |  | skew multipoles |  |  |  | normal multipoles |  |  |  | skew multipoles | [5 empty] | 1
| all positions (1:20) |  | central positions (2:19) |  | all positions (1:20) |  | central positions (2:19) |  | all positions (1:20) |  | central positions (2:19) |  | all positions (1:20) |  | central positions (2:19) |  |  |  | 2
| average | sigma | average | sigma | average | sigma | average | sigma | average | sigma | average | sigma | average | sigma | average | sigma |  |  | 3
1 |  |  | 703.1474 | 0.1731418 | -0.001664573 |  | -1.628449 | 16.77786 |  |  | 703.1331 | 0.1543333 | -0.003409756 |  | -0.4386937 | 9.761851 |  | 0 | 4
2 | 2.771427 |  | 1.158602 | 0.4321843 | -0.3646532 |  | -0.2306824 | 0.7523758 | -2.658955 |  | -1.074689 | 0.5061626 | 0.359996 |  | 0.605472 | 0.5231242 |  | 0 | 5
3 | 1.84499 |  | 0.4916814 | 0.8527055 | -0.281749 |  | -0.2349139 | 0.2382085 | 2.151049 |  | 0.7952186 | 0.6055295 | -0.400416 |  | -0.316125 | 0.2914683 |  | 0 | 6
4 | 0.02568642 |  | -0.01980712 | 0.07911505 | -0.1285556 |  | -0.09956779 | 0.3402445 | -0.1239814 |  | -0.06228753 | 0.07315311 | 0.4542182 |  | 0.4914648 | 0.2864291 |  | 0 | 7
5 | -0.5010328 |  | -0.2676432 | 0.2012286 | 0.08445772 |  | 0.02008666 | 0.06600844 | -0.359645 |  | -0.1256201 | 0.2259473 | -0.009563124 |  | -0.07116517 | 0.08047084 |  | 0 | 8
6 | 0.01758654 |  | 0.01485252 | 0.03230686 | -0.006458307 |  | 0.002609244 | 0.08381874 | -0.05928921 |  | -0.06172961 | 0.03783377 | -0.01032446 |  | -0.008545312 | 0.06413904 |  | 0 | 9
7 | 0.7526629 |  | 0.7116076 | 0.05265689 | -0.001851962 |  | -0.04604117 | 0.02527584 | 0.7041608 |  | 0.6626399 | 0.06895843 | 0.03936508 |  | -0.003118084 | 0.02870551 |  | 0 | 10
8 | -0.004360998 |  | -0.005331557 | 0.01747985 | 0.007675757 |  | 0.0106229 | 0.02304765 | 0.01603417 |  | 0.01444123 | 0.01858101 | 0.0299526 |  | 0.03338362 | 0.02311034 |  | 0 | 11
9 | 0.4129898 |  | 0.4150227 | 0.01172112 | -0.0395262 |  | -0.03336964 | 0.01566434 | 0.4122064 |  | 0.4151948 | 0.01088081 | -0.01814569 |  | -0.01002824 | 0.01984888 |  | 0 | 12
10 | 0 |  | 0 | 0 | 0 |  | 0 | 0 | 0 |  | 0 | 0 | 0 |  | 0 | 0 |  | 0 | 13
11 | 0.6352714 |  | 0.6388892 | 0.00647412 | -0.0890101 |  | -0.09518578 | 0.01220341 | 0.6359526 |  | 0.6399573 | 0.006030472 | -0.06448676 |  | -0.06973472 | 0.007710673 |  | 0 | 14
12 | -1.100153e-05 |  | -0.000118864 | 0.003009264 | 1.154317e-05 |  | 0.0001442709 | 0.002253804 | 9.812471e-05 |  | 0.0009749882 | 0.003156146 | 5.03848e-05 |  | 0.0006416168 | 0.002664728 |  | 0 | 15
13 | 0.005383878 |  | 0.05307376 | 0.00258764 | -0.001193061 |  | -0.0116673 | 0.00219225 | 0.005322541 |  | 0.05254434 | 0.002202103 | -0.0006624375 |  | -0.00630933 | 0.00258796 |  | 0 | 16
14 | 0.0003564918 |  | 0.003664123 | 0.00111644 | -0.00190441 |  | -0.02020547 | 0.001926744 | -0.000410026 |  | -0.004279591 | 0.0006607627 | -0.0005407425 |  | -0.005719232 | 0.001143289 |  | 0 | 17
15 | 0.004126286 |  | 0.04278692 | 0.003808214 | 4.705096e-05 |  | 0.0002512239 | 0.004793699 | 0.002693286 |  | 0.028408895 | 0.00325613 | -0.0006881045 |  | -0.007164643 | 0.002221518 |  | 0 | 18
16 | 0 |  | 0 | 0 | 0 |  | 0 | 0 | 0 |  | 0 | 0 | 0 |  | 0 | 0 |  | 0 | 19
17 | 0 |  | 0 | 0 | 0 |  | 0 | 0 | 0 |  | 0 | 0 | 0 |  | 0 | 0 |  | 0 | 20
Coil positioning estimate
1 | [12 empty] | n | n^2 | Ap. 1 | Ap. 2
2 | [12 empty] | 2 | 4 | -0.5617112 | -0.6644168
3 | [12 empty] | 3 | 9 | -0.796975 | -0.867238
4 | [12 empty] | 4 | 16 | -1.807472 | -1.932732
5 | [12 empty] | 5 | 25 | -2.160643 | -2.003657
6 | [12 empty] | 6 | 36 | -2.955787 | -3.010628
7 | [12 empty] | 7 | 49 | -3.310932 | -3.112459
8 | [12 empty] | 8 | 64 | -3.908449 | -3.876545
9 | [12 empty] | 9 | 81 | -4.301366 | -4.220181
10 | [12 empty] | sigma (mm) |  | 0.01850048 | 0.01876947
11
12
13
14
15
16
17
Random harmonics
| d (mm) |  |  |  | sig(n)=d alpha beta^n
| 0.1 | 0.025 | 0.006
1 | 4.602327 | 1.150582 | 0.2761396 |  | Scaling law constants
2 | 2.831366 | 0.7078414 | 0.1698819 |  | alpha | 73.9
3 | 1.720679 | 0.4301697 | 0.1032407 |  | beta | 0.6266
4 | 1.032973 | 0.2582433 | 0.06197839 |  | gamma | 0.9939
5 | 0.6125812 | 0.1531453 | 0.03675487
6 | 0.3588588 | 0.08971471 | 0.02153153
7 | 0.2076677 | 0.05191693 | 0.01246006
8 | 0.1187134 | 0.02967835 | 0.007122804
9 | 0.0670372 | 0.0167593 | 0.004022232
10 | 0.03739533 | 0.009348833 | 0.00224372
11 | 0.0206065 | 0.005151626 | 0.00123639
12 | 0.011217 | 0.002804249 | 0.0006730198
13 | 0.006031624 | 0.001507906 | 0.0003618974
14 | 0.003203888 | 0.0008009719 | 0.0001922333
15 | 0.001681147 | 0.0004202867 | 0.0001008688
16 | 0.0008714039 | 0.000217851 | 5.228423e-05
17 | 0.0004461888 | 0.0001115472 | 2.677133e-05
Measured harmonics along the axis with local feed down - Aperture 1 - Normal
| position 1 | position 2 | position 3 | position 4 | position 5 | position 6 | position 7 | position 8 | position 9 | position 10 | position 11 | position 12 | position 13 | position 14 | position 15 | position 16 | position 17 | position 18 | position 19 | position 20 | integral
1 | 395.8509 | 702.6608 | 702.9605 | 703.1204 | 703.136 | 703.1934 | 703.1624 | 703.1825 | 703.0295 | 703.0837 | 703.1679 | 703.1356 | 703.2028 | 703.2232 | 703.37 | 703.3616 | 703.3829 | 703.3059 | 702.9738 | 408.6662
2 | 28.87231 | 1.882936 | 1.211653 | 0.9675629 | 1.396592 | 1.482644 | 1.474462 | 1.499306 | 1.22578 | 1.38862 | 1.085473 | 1.29044 | 1.210423 | 0.6119933 | -0.108979 | 0.8719771 | 0.8005688 | 1.232522 | 1.330859 | 27.44131 | 2.771427
3 | 37.88501 | 1.752197 | 0.8527764 | 1.104318 | 0.49759 | 0.3416509 | 0.1630116 | 1.13644 | 1.17047 | -0.001185525 | -0.7178982 | 1.279253 | 1.343491 | -0.4447458 | -1.576698 | 0.1566217 | 0.4023876 | 0.04372877 | 1.346857 | 8.851791 | 1.84499
4 | 0.9780058 | 0.01804786 | -0.003289701 | 0.125056 | -0.005375256 | 0.01169616 | -0.06686433 | 0.01096936 | -0.01764732 | -0.1280588 | 0.06789885 | -0.08975709 | -0.10563 | 0.05052041 | -0.1265381 | 0.1123839 | -0.04732854 | -0.1339616 | -0.02864993 | 0.512274 | 0.02568642
5 | -5.064815 | -0.3768788 | -0.5088479 | -0.488203 | -0.4581905 | -0.1881933 | -0.2784143 | -0.3298583 | -0.4397451 | -0.2589039 | -0.1143783 | -0.4354438 | -0.3051641 | -0.01659309 | 0.06687394 | -0.06044656 | -0.03131391 | -0.009851396 | -0.5840248 | -3.30962 | -0.5010328
6 | 0.04658947 | 0.05852552 | -0.01537936 | 0.03094637 | -0.007542722 | -0.007050602 | -0.01672094 | -0.02276817 | 0.01625366 | 0.04709866 | -0.03695787 | 0.03846467 | 0.006428904 | 0.01012122 | 0.06895064 | 0.0651004 | 0.03207538 | -0.01877429 | 0.01857382 | 0.07417272 | 0.01758654
7 | 2.28594 | 0.6465358 | 0.7344588 | 0.7471449 | 0.7077881 | 0.6278354 | 0.7134397 | 0.7951573 | 0.7894424 | 0.7113246 | 0.7691796 | 0.7669742 | 0.7335934 | 0.6768992 | 0.6842364 | 0.6337521 | 0.6786333 | 0.6482799 | 0.7442613 | 0.5390535 | 0.7526629
8 | -0.01130986 | 0.01509586 | -0.02080769 | -0.01665754 | 0.02836065 | 0.023854 | 0.0201999 | -0.002476308 | -0.01110298 | -0.002917397 | -0.03033592 | 0.00320927 | -0.01201579 | -0.02833804 | -0.01872384 | -0.01649545 | -0.001542678 | -0.009040549 | -0.01623354 | 0.03245494 | -0.004360998
9 | 0.3823585 | 0.4302244 | 0.4046536 | 0.416119 | 0.41098 | 0.4147524 | 0.4208978 | 0.416957 | 0.42261 | 0.4090101 | 0.381098 | 0.4285041 | 0.4303503 | 0.4261736 | 0.4168436 | 0.4081038 | 0.4080502 | 0.4078877 | 0.4171935 | 0.379721 | 0.4129898
10 | 0 | 0 | 0 | 0 | 0 | 0 | 0 | 0 | 0 | 0 | 0 | 0 | 0 | 0 | 0 | 0 | 0 | 0 | 0 | 0 | 0
11 | 0.5829069 | 0.6395994 | 0.6302337 | 0.6311918 | 0.6382827 | 0.6429471 | 0.6420769 | 0.6438802 | 0.6348048 | 0.638613 | 0.6444088 | 0.6336874 | 0.6380958 | 0.6474628 | 0.6500883 | 0.6441035 | 0.6399714 | 0.6364222 | 0.6241353 | 0.5739263 | 0.6352714
12 | 0.009888184 | -0.001702353 | -0.001765115 | -0.02783976 | 0.02755242 | 0.03916091 | 0.01999182 | -0.01032609 | 9.687206e-05 | -0.003046375 | 0.00113824 | 0.02936032 | 0.01563711 | -0.03540909 | -0.08298656 | -0.03911644 | 0.004327703 | 0.02832263 | 0.01520823 | -0.00894808 | -0.0001100153 |  | ten times!
13 | 0.8811139 | 0.5595614 | 0.5484461 | 0.5586645 | 0.5524584 | 0.5035228 | 0.5133657 | 0.558562 | 0.5500922 | 0.5278258 | 0.5481393 | 0.5371376 | 0.5404378 | 0.4970773 | 0.5342644 | 0.5094252 | 0.4917253 | 0.4761366 | 0.5464351 | 0.4434552 | 0.05383878 |  | ten times!
14 | 0.03680244 | 0.04931183 | 0.04019021 | 0.03749891 | 0.03786315 | 0.05613509 | 0.0370227 | 0.05428909 | 0.0423063 | 0.04416626 | 0.0340975 | 0.03323378 | 0.02923723 | 0.03417029 | 0.04094279 | 0.02505914 | 0.03360307 | 0.01387431 | 0.01654055 | 0.003830768 | 0.003564918 |  | ten times!
15 | -0.04115993 | 0.3824269 | 0.3971163 | 0.4144766 | 0.5017761 | 0.4337036 | 0.441436 | 0.4280065 | 0.3835729 | 0.4256407 | 0.3862757 | 0.3904995 | 0.4189744 | 0.4675827 | 0.4847781 | 0.4843391 | 0.4383273 | 0.442595 | 0.380118 | 0.3799969 | 0.04126286 |  | ten times!
16 | 0 | 0 | 0 | 0 | 0 | 0 | 0 | 0 | 0 | 0 | 0 | 0 | 0 | 0 | 0 | 0 | 0 | 0 | 0 | 0 | 0 |  | ten times!
17 | 0 | 0 | 0 | 0 | 0 | 0 | 0 | 0 | 0 | 0 | 0 | 0 | 0 | 0 | 0 | 0 | 0 | 0 | 0 | 0 | 0 |  | ten times!
Measured harmonics along the axis with local feed down- Aperture 1 - Skew
| position 1 | position 2 | position 3 | position 4 | position 5 | position 6 | position 7 | position 8 | position 9 | position 10 | position 11 | position 12 | position 13 | position 14 | position 15 | position 16 | position 17 | position 18 | position 19 | position 20 | integral
1 | 76.83974 | 20.22605 | 19.3995 | 19.66486 | 27.17797 | 3.717404 | 9.939772 | 8.813617 | 1.757873 | -1.829447 | -8.065569 | -6.690853 | -10.91379 | -8.042378 | -12.56494 | -12.62652 | -27.10439 | -29.18197 | -22.98925 | -23.98335 | -0.001664573
2 | 0.2312615 | -0.8280392 | -1.315113 | -0.4901725 | -0.8905595 | -1.052017 | -0.4841249 | -0.2808544 | -0.8669735 | -0.0150899 | 1.126778 | -1.088802 | -0.3739247 | -0.2058104 | 1.382969 | 0.376894 | 0.3492229 | 0.3518066 | 0.1515274 | -5.094002 | -0.3646532
3 | -3.429729 | -0.3549129 | -0.2313035 | -0.2172724 | -0.3286277 | -0.5348904 | -0.641889 | -0.2472704 | -0.1792628 | -0.4527061 | -0.2900366 | -0.2177328 | -0.09367842 | 0.0561997 | 0.4871996 | -0.2976076 | -0.2195289 | -0.2083031 | -0.2568277 | 1.316433 | -0.281749
4 | -0.06564643 | 0.5458663 | 0.0197439 | 0.2703321 | -0.0502358 | 0.3223313 | 0.03349685 | 0.1669949 | 0.1181714 | -0.2905369 | -0.7332434 | -0.1541944 | -0.0394787 | 0.0359168 | -0.2175259 | -0.2587527 | -0.4794183 | -0.6954759 | -0.3862118 | -1.085983 | -0.1285556
5 | 1.818768 | 0.0622128 | 0.03371716 | 0.04429103 | -0.05505155 | 0.02898454 | -0.1115135 | 0.06759114 | 0.04734462 | -0.1101398 | 0.07932802 | 0.08140076 | 0.08601155 | -0.07222022 | 0.07549571 | 0.08685415 | 0.004152601 | 0.01747103 | -0.004370097 | 0.398131 | 0.08445772
6 | -0.1713009 | -0.1143906 | -0.04375341 | -0.03575176 | -0.03952696 | -0.1305147 | -0.003978915 | 0.05898574 | 0.06815639 | 0.1326764 | 0.1032556 | 0.01646952 | 0.09739289 | 0.04826051 | -0.1506625 | -0.03936325 | -0.02427454 | 0.1065268 | -0.002540754 | -0.1276749 | -0.006458307
7 | 1.333281 | -0.01790459 | -0.07165914 | -0.05429903 | -0.04819135 | -0.0489889 | -0.09616599 | -0.05641892 | -0.01521542 | -0.06361061 | -0.03920146 | -0.02675671 | -0.04643214 | 0.00208858 | -0.03052556 | -0.03740413 | -0.0353761 | -0.04889236 | -0.09378731 | 0.073435 | -0.001851962
8 | -0.03892581 | 0.03530819 | 0.008290454 | 0.02451055 | 0.01294186 | 0.04730544 | 0.0213517 | 0.01809246 | 0.003135293 | 0.009264559 | 0.0416329 | -0.007018998 | -0.003542056 | 0.0193623 | 0.0412055 | -0.01180708 | -0.0235733 | -0.03433898 | -0.01090864 | -0.03841574 | 0.007675757
9 | -0.2274126 | -0.0348422 | -0.01848605 | -0.01537271 | -0.009426326 | -0.04598412 | -0.05022387 | -0.0217049 | -0.02653852 | -0.0402365 | -0.06220118 | -0.0498463 | -0.02887039 | -0.04077352 | -0.007092663 | -0.01898436 | -0.04362365 | -0.04203228 | -0.04441406 | -0.04821099 | -0.0395262
10 | 0 | 0 | 0 | 0 | 0 | 0 | 0 | 0 | 0 | 0 | 0 | 0 | 0 | 0 | 0 | 0 | 0 | 0 | 0 | 0 | 0
11 | 0.1267226 | -0.07519811 | -0.08355718 | -0.07997919 | -0.0779604 | -0.09215883 | -0.08609872 | -0.08614304 | -0.08729429 | -0.09688479 | -0.104599 | -0.10124 | -0.1027173 | -0.09789666 | -0.1011744 | -0.1009328 | -0.112137 | -0.1140327 | -0.1133396 | -0.1066644 | -0.0890101
12 | -0.001433317 | -0.02411872 | -0.003704799 | -0.005457311 | -0.02261329 | -0.01795231 | -0.01878041 | 0.01785901 | 0.01057078 | 0.02115103 | 0.05039795 | 0.01115316 | 0.02587284 | 0.02374542 | -0.03255502 | -0.01970012 | -0.01611446 | 0.01725542 | 0.008959624 | -0.005270424 | 0.0001154317 |  | ten times!
13 | -0.2280954 | -0.09645886 | -0.09277067 | -0.07753088 | -0.09528692 | -0.1465828 | -0.1144708 | -0.1171334 | -0.1126377 | -0.1300477 | -0.1344818 | -0.1364196 | -0.1093674 | -0.1238759 | -0.08807081 | -0.1026518 | -0.1238036 | -0.1420526 | -0.1564715 | -0.09546092 | -0.01193061 |  | ten times!
14 | 0.07098416 | -0.1763502 | -0.2037145 | -0.1847245 | -0.1822128 | -0.1811189 | -0.1944609 | -0.1901282 | -0.1985788 | -0.2210682 | -0.1982711 | -0.2164799 | -0.2043551 | -0.2161242 | -0.1813929 | -0.2183511 | -0.2342096 | -0.2432041 | -0.19224 | -0.08391826 | -0.0190441 |  | ten times!
15 | 0.05477461 | 0.0626165 | 0.04645568 | 0.07457965 | 0.040854 | 0.07100807 | 0.05184405 | -0.0197859 | -0.01070033 | -0.06403633 | 0.02072746 | -0.0008309928 | 0.003527322 | -0.04400269 | -0.03895719 | -0.04948445 | 0.01206619 | -0.07675772 | -0.03390302 | 0.02426269 | 0.0004705096 |  | ten times!
16 | 0 | 0 | 0 | 0 | 0 | 0 | 0 | 0 | 0 | 0 | 0 | 0 | 0 | 0 | 0 | 0 | 0 | 0 | 0 | 0 | 0 |  | ten times!
17 | 0 | 0 | 0 | 0 | 0 | 0 | 0 | 0 | 0 | 0 | 0 | 0 | 0 | 0 | 0 | 0 | 0 | 0 | 0 | 0 | 0 |  | ten times!
Measured harmonics along the axis with local feed down - Aperture 2 - Normal
| position 1 | position 2 | position 3 | position 4 | position 5 | position 6 | position 7 | position 8 | position 9 | position 10 | position 11 | position 12 | position 13 | position 14 | position 15 | position 16 | position 17 | position 18 | position 19 | position 20 | integral
1 | 388.6566 | 702.7541 | 703.189 | 703.1898 | 703.2112 | 703.1183 | 703.1555 | 703.1686 | 703.1251 | 703.0796 | 703.0871 | 703.1109 | 703.1085 | 703.1886 | 703.3898 | 703.2452 | 703.2679 | 703.2347 | 702.7716 | 409.8393
2 | -28.66609 | -0.711444 | -0.9860736 | -1.039456 | -1.326092 | -0.8805179 | -0.416133 | -1.291559 | -0.5290561 | -1.403952 | -0.8951592 | -0.1998197 | -0.9604766 | -1.234728 | -2.192988 | -1.427825 | -1.947399 | -0.6171419 | -1.284577 | -26.91912 | -2.658955
3 | 39.17461 | 1.374746 | 0.4887953 | 1.22698 | 1.144835 | 0.687975 | 1.014144 | 1.221907 | 1.395767 | 0.439321 | 0.2478139 | 1.467796 | 1.143495 | 0.08997005 | -0.3434424 | 0.04239763 | 0.7311524 | 0.1137423 | 1.82654 | 8.913434 | 2.151049
4 | -0.9982545 | -0.1787048 | -0.07573342 | -0.04635709 | -0.03111524 | 0.0001493757 | -0.1322811 | -0.1732143 | -0.0359315 | -0.0858104 | 0.06614974 | 0.05671843 | -0.06152695 | -0.09158768 | -0.08063871 | -0.06655526 | -0.0771994 | 0.0497299 | -0.1572671 | -1.200256 | -0.1239814
5 | -4.975023 | -0.0008293735 | -0.2395873 | -0.260809 | -0.2806278 | -0.05811334 | -0.3446864 | -0.3601044 | -0.3379485 | -0.2315611 | 0.1115389 | -0.3262914 | -0.2135623 | 0.09449903 | 0.3080659 | 0.1902012 | 0.1494786 | -0.01244752 | -0.448377 | -3.210409 | -0.359645
6 | 0.001294594 | -0.09311055 | -0.09869232 | -0.0428612 | -0.1133677 | -0.09591139 | -0.08990248 | -0.03656309 | -0.01647415 | 0.003109176 | -0.04764176 | -0.01227575 | -0.05374536 | -0.09628628 | 0.002327245 | -0.07885661 | -0.1002694 | -0.0798325 | -0.06077891 | -0.04139601 | -0.05928921
7 | 2.271276 | 0.5885633 | 0.6451661 | 0.7328041 | 0.7022322 | 0.6527004 | 0.6989675 | 0.7112643 | 0.7597076 | 0.6814678 | 0.7003235 | 0.7504048 | 0.7048506 | 0.6123081 | 0.5494205 | 0.5075487 | 0.6129323 | 0.6254066 | 0.6914493 | 0.500362 | 0.7041608
8 | 0.03512164 | 0.04954333 | 0.04976778 | 0.01131252 | 0.0205248 | -0.004111138 | 0.02183735 | 0.009048845 | 0.0149927 | 0.005140371 | -0.01334338 | 0.00333962 | 0.03523957 | 0.02038948 | -0.01381252 | -0.005999618 | 0.02805087 | 0.01961147 | 0.008410022 | 0.04715944 | 0.01603417
9 | 0.3574056 | 0.4187963 | 0.3900646 | 0.4060096 | 0.4042549 | 0.407583 | 0.4112376 | 0.414787 | 0.4225854 | 0.4247958 | 0.396688 | 0.4153318 | 0.4150991 | 0.4280838 | 0.421721 | 0.418858 | 0.4241899 | 0.4226635 | 0.4307574 | 0.3718984 | 0.4122064
10 | 0 | 0 | 0 | 0 | 0 | 0 | 0 | 0 | 0 | 0 | 0 | 0 | 0 | 0 | 0 | 0 | 0 | 0 | 0 | 0 | 0
11 | 0.5601491 | 0.639533 | 0.6347717 | 0.6337313 | 0.6324788 | 0.6369959 | 0.6373318 | 0.6394081 | 0.6379276 | 0.642432 | 0.6484948 | 0.6372041 | 0.6376785 | 0.6493769 | 0.6532677 | 0.6431827 | 0.64307 | 0.6420889 | 0.6302584 | 0.5841484 | 0.6359526
12 | 0.05126793 | 0.06460948 | 0.02377354 | -0.0338684 | 0.006176755 | -0.005410163 | 0.01054353 | 0.03738759 | 0.04183671 | -0.0001933202 | 0.005826847 | -0.004042314 | 0.03477138 | 0.02437636 | -0.07576792 | -0.01712491 | 0.01074086 | 0.03241323 | 0.01944863 | -0.02745379 | 0.0009812471 |  | ten times!
13 | 0.827019 | 0.5130003 | 0.5277335 | 0.5598899 | 0.5326637 | 0.5198101 | 0.5388533 | 0.5492689 | 0.5421489 | 0.5187146 | 0.5378835 | 0.5527175 | 0.5323033 | 0.4967596 | 0.4888921 | 0.4849315 | 0.5134275 | 0.5038812 | 0.5451013 | 0.4630938 | 0.05322541 |  | ten times!
14 | 0.03685655 | -0.0332039 | -0.03901041 | -0.04418322 | -0.0512575 | -0.05344074 | -0.04083646 | -0.03777082 | -0.04107354 | -0.0421665 | -0.03323279 | -0.03676724 | -0.03753748 | -0.03859688 | -0.04796749 | -0.04336081 | -0.04465975 | -0.04950385 | -0.05575704 | -0.05945304 | -0.00410026 |  | ten times!
15 | -0.06322895 | 0.3291456 | 0.3056052 | 0.3210687 | 0.2943009 | 0.2798948 | 0.2623641 | 0.2219619 | 0.2626661 | 0.2566302 | 0.2632296 | 0.2377036 | 0.262164 | 0.2849827 | 0.3349507 | 0.3092871 | 0.3249223 | 0.2975581 | 0.2651655 | 0.1288333 | 0.02693286 |  | ten times!
16 | 0 | 0 | 0 | 0 | 0 | 0 | 0 | 0 | 0 | 0 | 0 | 0 | 0 | 0 | 0 | 0 | 0 | 0 | 0 | 0 | 0 |  | ten times!
17 | 0 | 0 | 0 | 0 | 0 | 0 | 0 | 0 | 0 | 0 | 0 | 0 | 0 | 0 | 0 | 0 | 0 | 0 | 0 | 0 | 0 |  | ten times!
Measured harmonics along the axis with local feed down - Aperture 2 - Skew
| position 1 | position 2 | position 3 | position 4 | position 5 | position 6 | position 7 | position 8 | position 9 | position 10 | position 11 | position 12 | position 13 | position 14 | position 15 | position 16 | position 17 | position 18 | position 19 | position 20 | integral
1 | 41.82785 | -2.524135 | -3.554476 | 1.133488 | 3.594753 | -1.206222 | 5.714024 | 14.08038 | 12.26289 | 10.32065 | 4.676368 | 5.51922 | 5.026039 | -0.100239 | -3.536285 | -5.274574 | -17.21865 | -20.53813 | -16.27158 | -26.23192 | -0.003409756
2 | 0.4821071 | -0.1655068 | -0.3350343 | 0.5753858 | 0.3052074 | -0.009790632 | 0.4256751 | 0.3105435 | 0.9818393 | 1.297367 | 1.692901 | 1.370662 | 0.6063117 | 0.4445977 | 0.7769347 | 0.5565046 | 0.7760256 | 0.4140812 | 0.8747917 | -7.33653 | 0.359996
3 | -4.613137 | -0.5510623 | -0.05859864 | -0.6130573 | -0.5039403 | -0.2111424 | -0.5473625 | -0.3711423 | -0.6325998 | -0.6461954 | -0.4193896 | -0.5493761 | -0.3070162 | 0.1557259 | 0.2029603 | 0.09815692 | 0.06025864 | -0.2592914 | -0.5371776 | 0.9904838 | -0.400416
4 | 0.3818251 | 0.8397923 | 0.6520557 | 0.387118 | 0.4546027 | 0.589245 | 0.2737216 | 0.2266222 | 0.2515268 | 0.4455881 | 0.0573363 | 0.2927375 | 0.3385482 | 0.6130441 | 0.6725684 | 1.000421 | 1.009717 | 0.6814363 | 0.06028579 | -0.6279426 | 0.4542182
5 | 1.65609 | -0.1375471 | -0.1775255 | -0.1236168 | -0.09353572 | 0.005130391 | -0.08893227 | -0.04922087 | -0.1459552 | -0.202927 | -0.006627949 | -0.07414971 | -0.0512402 | -0.03793871 | 0.09382505 | 0.06149308 | -0.001130402 | -0.1148511 | -0.1362231 | 0.3129711 | -0.009563124
6 | -0.08760482 | -0.1060692 | 0.09881895 | 0.05814612 | -0.006813693 | 0.007867206 | 0.001864729 | 0.008201998 | 0.07866342 | -0.02191018 | -0.02211 | 0.05358009 | 0.0070199 | 0.06483611 | -0.1203229 | -0.08366727 | -0.08251597 | -0.05209819 | -0.03730669 | 0.007996469 | -0.01032446
7 | 1.448339 | 0.03482557 | -0.02095209 | -0.007779242 | -0.03536364 | -0.01751653 | -0.02243289 | 0.0449645 | 0.02279581 | -0.004475765 | 0.020712 | -0.01621799 | -0.00411098 | -0.0115 | 0.01355247 | -0.05286371 | 0.03591919 | 0.01458147 | -0.05026368 | 0.01514055 | 0.03936508
8 | 0.008186094 | 0.02438401 | 0.03125894 | 0.03355995 | 0.03224539 | 0.02964923 | 0.01290659 | 0.0104441 | 0.02238022 | 0.0170467 | 0.06832419 | 0.02408357 | 0.01923417 | 0.02699866 | 0.07325229 | 0.08786622 | 0.05072437 | 0.03804317 | -0.001496583 | -0.05544175 | 0.0299526
9 | -0.2436031 | -0.03251019 | -0.01717242 | -0.007284973 | -0.008760855 | -0.01264698 | -0.03018846 | 0.01090484 | -0.02466073 | -0.01446227 | -0.02333738 | -0.01902842 | -0.01846792 | 0.0008109387 | 0.03394828 | 0.03619251 | -0.004048583 | -0.01981614 | -0.02997961 | -0.05510236 | -0.01814569
10 | 0 | 0 | 0 | 0 | 0 | 0 | 0 | 0 | 0 | 0 | 0 | 0 | 0 | 0 | 0 | 0 | 0 | 0 | 0 | 0 | 0
11 | 0.1311845 | -0.0685633 | -0.07335697 | -0.06209557 | -0.06713931 | -0.06951391 | -0.06324073 | -0.05673959 | -0.05623087 | -0.06754891 | -0.0704365 | -0.06592987 | -0.06623797 | -0.07367129 | -0.07287681 | -0.08118522 | -0.07931067 | -0.07721462 | -0.08393285 | -0.08798305 | -0.06448676
12 | -0.04358167 | -0.03079452 | 0.03906849 | 0.05290068 | 0.02261622 | 0.0213976 | 0.01110652 | 0.02620295 | 0.03407839 | 0.02129594 | -0.01287236 | 0.02027023 | 0.01199099 | 0.0159156 | -0.0241457 | -0.01553877 | -0.02977014 | -0.03631243 | -0.01191866 | 0.008582574 | 0.000503848 |  | ten times!
13 | -0.1906416 | -0.08280072 | -0.06631803 | -0.08365807 | -0.09070518 | -0.05240483 | -0.0907811 | -0.04455557 | -0.0807165 | -0.07137891 | -0.05347658 | -0.06834491 | -0.06273553 | -0.03688656 | -0.009339516 | -0.01234659 | -0.04831949 | -0.08019345 | -0.1007179 | -0.04566045 | -0.006624375 |  | ten times!
14 | 0.03794261 | -0.0505391 | -0.06680753 | -0.07132518 | -0.06296427 | -0.06375534 | -0.06837256 | -0.06396628 | -0.06520197 | -0.05775379 | -0.04380129 | -0.0634621 | -0.06175435 | -0.07079005 | -0.04041765 | -0.03805168 | -0.03714496 | -0.0472578 | -0.0560958 | -0.04505475 | -0.005407425 |  | ten times!
15 | 0.08379306 | -0.05519786 | -0.05923394 | -0.1213693 | -0.1122366 | -0.09666604 | -0.09131027 | -0.06562565 | -0.05721195 | -0.07105435 | -0.05269329 | -0.06857862 | -0.07632828 | -0.0553127 | -0.04388619 | -0.04861186 | -0.05098616 | -0.08249726 | -0.08083543 | -0.1259555 | -0.006881045 |  | ten times!
16 | 0 | 0 | 0 | 0 | 0 | 0 | 0 | 0 | 0 | 0 | 0 | 0 | 0 | 0 | 0 | 0 | 0 | 0 | 0 | 0 | 0 |  | ten times!
17 | 0 | 0 | 0 | 0 | 0 | 0 | 0 | 0 | 0 | 0 | 0 | 0 | 0 | 0 | 0 | 0 | 0 | 0 | 0 | 0 | 0 |  | ten times!
Relative main field module along the axis
| position 1 | position 2 | position 3 | position 4 | position 5 | position 6 | position 7 | position 8 | position 9 | position 10 | position 11 | position 12 | position 13 | position 14 | position 15 | position 16 | position 17 | position 18 | position 19 | position 20 | integral
|  | -0.0006920076 | -0.0002657812 | -3.837507e-05 | -1.618911e-05 | 6.544384e-05 | 2.135636e-05 | 4.994211e-05 | -0.000167651 | -9.056897e-05 | 2.917833e-05 | -1.675799e-05 | 7.881231e-05 | 0.0001078247 | 0.0003166003 | 0.000304654 | 0.0003349464 | 0.0002254387 | -0.0002468662 |  | 703.1474
|  | -0.0005389923 | 7.952501e-05 | 8.066278e-05 | 0.000111098 | -2.102494e-05 | 3.188111e-05 | 5.051201e-05 | -1.135394e-05 | -7.606431e-05 | -6.539777e-05 | -3.154927e-05 | -3.496256e-05 | 7.895613e-05 | 0.000365104 | 0.000159453 | 0.0001917371 | 0.0001445198 | -0.0005141037 |  | 703.1331
Magnetic Length | -0.057859
dB/B Heads CS+NCS | -4279.172
| mean 3:18 | position 1 | position 2 | position 3 | position 4 | position 5 | position 6 | position 7 | position 8 | position 9 | position 10 | position 11 | position 12 | position 13 | position 14 | position 15 | position 16 | position 17 | position 18 | position 19 | position 20 | integral
dB/B | 108.03645 | -4370.3 | -6.920076 | -2.657812 | -0.3837507 | -0.1618911 | 0.6544384 | 0.2135636 | 0.4994211 | -1.67651 | -0.9056897 | 0.2917833 | -0.1675799 | 0.7881231 | 1.078247 | 3.166003 | 3.04654 | 3.349464 | 2.254387 | -2.468662 | -4188.044
| mean 2:19 | position 1 | position 2 | position 3 | position 4 | position 5 | position 6 | position 7 | position 8 | position 9 | position 10 | position 11 | position 12 | position 13 | position 14 | position 15 | position 16 | position 17 | position 18 | position 19 | position 20 | integral
D Angle |  | 7.905921 | 2.185881 | 2.102344 | 2.128941 | 2.879306 | 0.5342686 | 1.156374 | 1.044385 | 0.3396046 | -0.01984439 | -0.6428364 | -0.5056974 | -0.9284474 | -0.6412734 | -1.093923 | -1.100333 | -2.54729 | -2.755569 | -2.135886 | -2.283229
db2 | 1.197308 | 32.27346 | 0.6960045 | 0.01645174 | -0.06675792 | -0.1599556 | -0.1688983 | -0.1116554 | 0.1102421 | 0.01098389 | 0.0533582 | -0.1459131 | -0.1808373 | -0.1738999 | -0.1038236 | 0.03562575 | -0.03937989 | -0.09575819 | 0.02654349 | 0.2976696 | 26.81023
db3 | 4.474654 | 10.64385 | -0.03950066 | -0.056456 | -0.02098474 | -0.01450481 | -0.03637224 | -0.01744892 | -0.06084684 | 0.1129485 | 0.05701611 | 0.05420216 | 0.1019961 | 0.102445 | 0.04324214 | 0.007562094 | -0.04860766 | -0.03335083 | -0.04612657 | -0.1052128 | 9.676407
db4 | 0.0456845 | 2.126074 | 0.04081444 | 0.02478688 | 0.0189911 | 0.001177485 | 0.02647083 | 0.005101714 | 0.02702559 | 0.004874649 | -0.0101845 | -0.03469148 | -0.02275119 | -0.01867537 | 0.001963024 | -0.01323147 | 0.005283601 | -0.02042893 | -0.02648873 | -0.01003765 | 0.9400168
db5 | 0.05346544 | 0.478239 | 0.004515944 | -0.004328997 | 0.003286695 | -0.009282583 | -0.003972025 | -0.01177973 | 0.01224374 | 0.007218533 | -0.01437176 | 0.01205984 | 0.01294079 | 0.01283298 | -0.007550252 | 0.004237124 | 0.006942541 | -0.006190479 | -0.006596036 | -0.01220632 | 0.09127723
db6 | -0.01715582 | 0.2862953 | -0.007736629 | -0.006123032 | -0.004448403 | -0.007365602 | -0.01333662 | -0.003816506 | 0.001892572 | 0.006927802 | 0.01828041 | 0.006397377 | 0.001120021 | 0.007515499 | 0.005163778 | -0.008277158 | -0.005184186 | -0.001897174 | 0.01201083 | -0.001122982 | -0.01136243
db7 | 0.001654056 | 0.2414566 | 0.005170246 | -0.005342563 | -0.0003991156 | -0.001128104 | -0.002192973 | -0.007670585 | 0.001574265 | 0.008106361 | -0.004425339 | 0.004225426 | 0.003952208 | 0.0004729019 | 0.005638158 | 0.005102713 | 0.002089616 | -0.003512266 | -0.003481366 | -0.008179583 | 0.03932156
db8 | -0.002977507 | 0.06431677 | 0.004914979 | 0.001601929 | -0.001440163 | 0.001804481 | 0.005644049 | 0.0006415477 | 0.0006994844 | 2.119903e-05 | 0.0004147785 | -0.001946134 | -0.004776406 | -0.00342338 | 0.00178491 | 0.004288025 | -0.002194477 | -0.002073349 | -0.00575632 | -0.000205153 | -0.009704378
db9 | 0.01449438 | 0.04314702 | 0.002971754 | -0.003209169 | -0.0004314223 | 0.00282729 | 0.000181299 | -0.007305022 | 0.005161005 | 0.007339323 | -0.003645914 | -0.005970219 | 0.00128792 | 0.001468923 | 0.001528144 | 0.007930794 | 0.0006958401 | -0.005616545 | -0.00475702 | -0.000456981 | 0.02508551
db10 | -0.0001168611 | 6.405663e-05 | 0.0001363862 | 0.0001103824 | 9.289404e-05 | 0.0001201074 | 0.0001086263 | 0.0001143841 | 9.825481e-06 | 0.0001172113 | 0.0001169483 | 0.00011796 | -0.001896799 | 0.0001175583 | 0.0001090691 | 0.0001045117 | 0.0001129473 | 0.000122032 | 0.0001190659 | 0.0001668888 | -1.939691e-05
db11 | 0.003609294 | 0.04838356 | 0.002798993 | 0.0005217527 | 0.0007380154 | 0.00208449 | -0.001297628 | 0.001376691 | 0.002977602 | 0.003932595 | 6.849268e-05 | -0.002401325 | -0.001202335 | -0.0007346392 | 1.79145e-06 | -0.0001115482 | 0.0003880521 | -0.002995862 | -0.003546404 | -0.002598732 | 0.01075099
db12 | 0.002002618 | -0.0007672172 | -0.001112918 | 0.000575405 | -0.0004295968 | 6.802832e-05 | 0.0001586372 | -0.0004153227 | -0.0004966064 | 0.0008719319 | -0.0005086539 | 0.001350604 | -0.0004505619 | 0.0006239769 | 0.001166859 | -0.001274497 | -0.0003630431 | -0.0004221035 | 0.001164436 | -0.000506575 | 0.00217179
db13 | -0.001057233 | 0.006092587 | 0.002048964 | -0.0003047787 | 0.0007678852 | 0.002086606 | 0.001331363 | -0.0007548621 | 0.000903761 | 0.0002065958 | -0.001706838 | -0.0002892963 | -0.001574457 | 0.000581914 | 0.0001017544 | 0.002437733 | -0.0004818217 | -0.001846618 | -0.00238116 | -0.001126744 | -0.0003006217
db14 | 0.006335498 | 0.003224161 | 0.0006581157 | 6.268295e-05 | 0.0007459548 | 0.000910501 | 0.001459767 | 0.0005032055 | 0.001062123 | 0.000750993 | -0.0002286067 | -0.0006028198 | -0.0007877136 | -0.001152099 | 0.0002197934 | 0.001170123 | -0.0004735487 | -0.0002757312 | -0.002085958 | -0.001936783 | 0.003516486
db15 | 0.01731306 | 0.005370162 | -0.003861827 | -0.001458166 | -0.000548128 | 0.006223288 | -6.45636e-05 | -0.000194188 | 0.0006379213 | -0.001521295 | 0.0002438413 | -0.002633421 | -0.003453516 | 0.0005966859 | 0.001281143 | 0.003408446 | 0.003995478 | -0.001063516 | -0.001195805 | -0.0003923778 | 0.02597156
da2 | -0.122281 | -10.21361 | -0.05763108 | -0.1613608 | 0.03753714 | -0.2138258 | -0.1224436 | -0.0773336 | -0.1102887 | 0.007308371 | 0.02359887 | 0.04889356 | 0.0181847 | 0.02152982 | 0.003314266 | 0.1514805 | 0.00463203 | 0.2799105 | 0.2082224 | -0.06172849 | -0.3094447
da3 | 0.02345091 | -2.385824 | -0.002914532 | -0.1739725 | -0.05761237 | -0.09924812 | 0.07578928 | -0.01535456 | -0.01842315 | 0.05568951 | -0.01271693 | 0.2033446 | -0.05102962 | -0.0320976 | 0.07252632 | 0.1492111 | -0.14212 | 0.02738653 | 0.06100727 | -0.0394652 | -0.4010231
da4 | -0.01916266 | -1.524327 | 0.01483757 | -0.04044717 | 0.001522365 | -0.03577467 | -0.006744442 | -0.02885659 | -0.001464801 | 0.01538592 | 0.0191213 | 0.004943207 | 0.01219856 | 0.01423071 | -0.01098428 | 0.01188194 | -0.0425412 | 0.03491731 | 0.03682895 | 0.0009453219 | -0.1894628
da5 | 0.01889917 | 0.2028032 | 0.0001734155 | -0.005236528 | 0.01333585 | 0.004971699 | 0.005918464 | -0.008047478 | 0.009206271 | 0.02553246 | -0.004935697 | -0.002429779 | 0.02042435 | 0.01495385 | -0.01441595 | -0.02825844 | -0.02377237 | -0.01595299 | -0.02115922 | 0.02969208 | 0.2876688
da6 | -0.000700179 | -0.2473115 | 0.00407708 | 0.001480388 | -0.0001587355 | -0.0003264472 | 0.004536335 | 0.004983414 | 0.006281038 | -0.0008615823 | -0.003633396 | 0.01327213 | -0.003556995 | -0.0001625688 | 0.0002721907 | -0.01476272 | -0.01250806 | 0.002828413 | 0.003461918 | -0.005222394 | -0.02590216
da7 | -0.08480591 | -0.1060383 | 0.02542037 | 0.02444032 | 0.02144009 | 0.02764941 | 0.01552335 | 0.005647578 | -0.007436216 | -0.010729 | -0.005793215 | -0.008065506 | -0.01452529 | -0.00963269 | -0.006285558 | -0.01137327 | 0.00115303 | -0.01187117 | -0.01076367 | -0.02479857 | -0.06930794
da8 | 0.000495518 | -0.00331358 | -0.002754524 | -0.0003297469 | 0.00359015 | -0.002801441 | 0.0002426744 | -0.003976526 | 0.001819398 | 0.000394514 | 0.001646208 | 0.008186874 | -0.004697178 | 0.0001240598 | 0.002209298 | -0.0008222655 | 9.963922e-05 | -0.002706001 | -0.002244804 | 0.002019671 | -0.009073495
da9 | -0.06589313 | -0.003178928 | 0.01763406 | 0.02334973 | 0.0220014 | 0.02194247 | 0.00209246 | 0.002636955 | -0.003353729 | -0.005547372 | -0.0008903416 | -0.003316138 | -0.006878725 | -0.009080153 | -0.008079647 | -0.008785275 | -0.002255743 | -0.01409536 | -0.01320824 | -0.01416635 | -0.05867495
da10 | 0.0002887961 | 0.0001231671 | -0.0002642193 | -0.0002887218 | 0.002557026 | -0.0002884843 | -0.0002870391 | -0.0003074383 | 0.002122486 | -0.0002538597 | -0.0002865615 | -0.0002892162 | -0.0003807003 | -0.0002885809 | -0.0002934877 | -0.0003092886 | -0.0002865485 | -0.0002907959 | -0.0002914112 | -0.0002731584 | -5.975835e-05
da11 | -0.01185613 | -0.04055858 | 0.03584387 | 0.0390405 | 0.03392771 | 0.03650629 | 0.01298683 | 0.01163512 | 0.002351282 | -0.003654564 | -0.01040017 | -0.01547439 | -0.01145366 | -0.01370174 | -0.01438817 | -0.01870418 | -0.01458995 | -0.02461491 | -0.02591579 | -0.01939408 | -0.1293545
da12 | -0.002199016 | 0.004034748 | 0.002135209 | 0.001150336 | 0.0006946918 | -0.0001249066 | 0.001288122 | -0.001222127 | -0.0006165898 | -0.0008341802 | -0.001313978 | 0.0005175037 | -0.001276372 | -0.0003215924 | 0.001305311 | 0.001532128 | -0.0004961108 | -6.670234e-05 | -0.002034988 | -0.0003157539 | -0.005008079
da13 | -0.01371461 | -0.008606773 | 0.002514532 | 0.003919138 | 0.004529388 | 0.004134376 | 0.002164345 | 0.003047036 | -0.0009863972 | -0.001744169 | -0.00141668 | -0.001815332 | -0.002922214 | -0.001971939 | -0.0001655475 | -0.001092056 | -0.001503076 | -0.001441502 | -0.002515062 | -0.002734842 | -0.01193016
da14 | -0.01670957 | 0.005576956 | -0.0009736556 | -0.0005490136 | -0.000454555 | 0.001167093 | -0.0001765554 | -0.0003253507 | 0.0005608665 | 0.001066378 | -2.174779e-05 | 0.0007872699 | 0.0008026874 | 0.0005220444 | -0.000516106 | -0.0009433768 | -0.000860241 | -0.001376981 | 0.000190724 | 0.00110052 | -0.005830568
da15 | 0.001112554 | 0.001662323 | 0.005789208 | 0.004465802 | 0.007301186 | 0.005980908 | 0.009420417 | 0.00403172 | -0.004319036 | -0.001078942 | -0.007391018 | 0.002088875 | -0.0006372381 | -0.0003892995 | -0.004358159 | -0.003623999 | -0.006995125 | 0.001584768 | -0.008404723 | -0.003465346 | 0.006460434
Check Computation for Aperture2
Magnetic Length | -0.058027
dB/B Heads CS+NCS | -4321.872
| mean 3:18 | position 1 | position 2 | position 3 | position 4 | position 5 | position 6 | position 7 | position 8 | position 9 | position 10 | position 11 | position 12 | position 13 | position 14 | position 15 | position 16 | position 17 | position 18 | position 19 | position 20 | integral
dB/B | 107.922375 | -4472.503 | -5.389923 | 0.7952501 | 0.8066278 | 1.11098 | -0.2102494 | 0.3188111 | 0.5051201 | -0.1135394 | -0.7606431 | -0.6539777 | -0.3154927 | -0.3496256 | 0.7895613 | 3.65104 | 1.59453 | 1.917371 | 1.445198 | -5.141037 | -4171.241
| mean 2:19 | position 1 | position 2 | position 3 | position 4 | position 5 | position 6 | position 7 | position 8 | position 9 | position 10 | position 11 | position 12 | position 13 | position 14 | position 15 | position 16 | position 17 | position 18 | position 19 | position 20 | integral
D Angle |  | 4.194255 | -0.208167 | -0.31161 | 0.158044 | 0.403797 | -0.076721 | 0.614977 | 1.450207 | 1.27013 | 1.074704 | 0.511529 | 0.595279 | 0.546196 | 0.033251 | -0.308199 | -0.483962 | -1.67678 | -2.009956 | -1.582719 | -2.539917
db2 | 1.324634 | 24.8004 | 0.3135596 | -0.02809464 | 0.01181288 | -0.02271252 | -0.0008877266 | -0.1468467 | -0.02528454 | -0.08731141 | -0.06668962 | 0.1466776 | -0.09975874 | -0.1222844 | -0.03053986 | -0.1902482 | -0.003206501 | -0.01022439 | 0.05864773 | 0.3033916 | 26.91912
db3 | 4.291228 | -13.44808 | 0.02033498 | 0.01436525 | -0.03176671 | 0.007224964 | -0.02206596 | 0.006284848 | 0.01866507 | -0.01274694 | 0.008568116 | -0.0213908 | -0.004256914 | -0.004809896 | 0.02175461 | 0.04116809 | 0.02097162 | -0.01433007 | 0.01039071 | -0.05836098 | 9.490893
db4 | 0.0519116 | -0.08292985 | -0.002131539 | -0.01181696 | -0.0001823034 | 0.005553458 | -0.01181451 | 0.002932624 | 0.00884468 | -0.005701678 | -0.005772328 | 0.008029373 | -0.0003556731 | 0.0003115504 | 0.003758291 | 0.01663202 | -0.01542924 | -0.0128772 | 0.0004030334 | 0.0196164 | 1.200256
db5 | 0.05020891 | -0.8202834 | -0.005937997 | -0.002448917 | -0.001673773 | -0.003513912 | 0.000322795 | -0.004682941 | -0.001733746 | 0.0005961903 | -0.006735864 | 0.01056971 | 0.005302499 | 0.0009848356 | -0.003024567 | 0.0003469064 | 0.01304991 | 0.0002632461 | 0.0008384926 | -0.002522858 | 0.1006879
db6 | -0.01746001 | -0.350031 | 0.004825593 | -0.008328859 | -0.003763701 | -0.003548372 | 0.003753305 | 3.020646e-05 | 0.001003719 | -0.003491983 | -0.0004215544 | 0.001380226 | -0.003940989 | -0.0005380271 | 0.0005929828 | 0.002232894 | 0.00160979 | 0.00408164 | 0.001685859 | 0.002837271 | -0.01605573
db7 | 0.003747858 | -0.2218005 | 0.003330348 | -0.00215475 | -0.0006861801 | -0.0008135661 | -0.001934356 | -0.0005160339 | 0.0002625271 | 0.003712214 | 0.001687326 | -0.0005652043 | 0.004540331 | -0.001257355 | -0.0005164918 | 0.002352418 | -0.005293086 | -0.001081035 | 0.00165768 | -0.002724786 | 0.0326128
db8 | -0.005978073 | -0.08622143 | 0.0006707816 | -0.0002311944 | 0.0005065414 | 0.002012296 | 0.0008255935 | 0.001044129 | 0.002142572 | -0.00100332 | 0.001947598 | -0.002555269 | 0.002181634 | -0.0003798294 | 0.001650623 | -0.005416709 | -0.001133728 | -0.003614955 | -0.001176214 | 0.002529449 | -0.006693087
db9 | 0.01860592 | -0.0361894 | 0.002011899 | -0.000992652 | -0.0005521124 | 0.000904077 | 0.006888939 | -0.003779984 | 0.001920484 | -0.00213144 | -0.001685191 | -3.755538e-05 | -0.0004020098 | -0.004009645 | 0.001547535 | 0.0008022113 | 0.00513257 | -0.001705389 | -0.0007874084 | -0.003124329 | 0.02920043
db10 | 0.0001062592 | -9.72523e-06 | -0.0002050861 | -0.0001163309 | -9.99867e-05 | -0.0002198839 | 3.065652e-05 | 0.001277885 | -0.0001187583 | -0.0001088197 | -0.0001066763 | 4.474742e-06 | -0.0001065035 | -0.0001141776 | 0.0008536747 | -0.0001119555 | -0.0001276421 | -0.0005119715 | -0.0001116915 | -0.0001072077 | 0
db11 | 0.01019243 | -0.02042095 | 0.001569059 | 0.001422477 | 0.001586019 | 0.0007114856 | 0.00184198 | -0.0003662473 | 6.698706e-05 | 0.0009921254 | 0.001344307 | 0.0007151227 | 0.0003814459 | -0.0007580918 | -0.001434649 | -0.001734005 | -0.000789346 | -0.002033875 | -0.001860197 | -0.001654596 | 0.031515
db12 | 0.0004723379 | -0.0007256951 | 0.0008861408 | 0.0003626188 | -0.001032443 | 0.001132945 | -0.0001799421 | -0.0002087094 | -0.001106589 | -0.0001439402 | -0.0003922661 | -8.631769e-05 | -0.0006749434 | -0.000283779 | -0.0003900704 | -0.0005209317 | 0.0007342753 | 0.000702553 | 0.0009945119 | 0.0002068871 | 0.002745379
db13 | 0.001669717 | 0.003662427 | -0.0001022175 | -0.0005252511 | 0.0009307189 | 0.0003735001 | 0.0004869638 | -0.0006583945 | 5.121424e-05 | -0.0004465283 | -0.0004768981 | 0.0002672824 | 0.0008108172 | -0.0001158003 | -0.0008321001 | 0.0003544403 | 0.001023742 | -0.0002047511 | -0.000658977 | -0.0002777613 | 0.00314165
db14 | -0.0008300524 | -0.001353136 | -0.0004078617 | 9.654957e-05 | 0.0001298999 | -0.00063881 | 0.0001496798 | -0.0005654022 | 0.001178976 | 0.0003453081 | 0.0001077428 | 0.0005831667 | 0.0003637419 | 0.0003840454 | 8.638988e-05 | -2.110389e-05 | -0.0009972452 | -0.000554876 | -0.0004130444 | 0.0001728438 | 0.005945304
db15 | 0.002914474 | -0.001276841 | 0.002167272 | -0.001543963 | 0.003094625 | 0.00390887 | 0.005005836 | -0.001020251 | -0.005769216 | 1.107658e-05 | -0.002856759 | 0.0002001384 | -0.003111479 | 0.0004934344 | -0.001024331 | 0.001242486 | -0.001404773 | 0.0005699423 | -0.001330393 | 0.001367483 | 0.004550607
da2 | 0.2227715 | -10.7698 | 0.06635443 | -0.1182163 | -0.02840992 | -0.118413 | -0.1517148 | -0.08351947 | -0.07427433 | -0.03003314 | 0.05413805 | 0.06126504 | 0.1264774 | 0.03225329 | -0.03627083 | 0.02180718 | -0.01126258 | 0.1282392 | 0.1063567 | 0.05522311 | -0.1351605
da3 | -0.04049636 | 0.3070944 | -0.02361731 | -0.04397754 | -0.09552957 | -0.04227383 | -0.05008627 | -0.07291567 | 0.02732794 | 0.05568959 | 0.008383476 | 0.1138112 | 0.004309649 | 0.002196913 | -0.02574583 | 0.01236954 | -0.04302691 | 0.04477085 | 0.105748 | 0.02256581 | -0.1580442
da4 | 0.02481466 | -1.245014 | 0.004198185 | 0.003902491 | 0.007277132 | -0.004171683 | -0.03506922 | 0.002617103 | -0.01558621 | -0.01919411 | 0.01659855 | -0.01335481 | 0.00970319 | -0.004212528 | -0.002651298 | -0.004550467 | 0.04842483 | -0.01432556 | 0.007771278 | 0.01262313 | 0.06102512
da5 | 0.0001307399 | 0.4942203 | -0.00546053 | -0.001468757 | -0.004782495 | 0.00276884 | -0.004045028 | 0.001786059 | 0.00931743 | 0.01796028 | 0.01038447 | 0.0002096664 | 0.01048016 | -0.0008215682 | -0.00959408 | -0.02208211 | -0.01478695 | -0.008123973 | 0.002180146 | 0.01607844 | 0.1314143
da6 | 0.00536892 | -0.1768309 | 0.001149482 | 0.004376089 | -0.002469322 | 0.005080946 | -0.002044282 | 0.0009090431 | -0.002612637 | -0.002051407 | 0.000946762 | -0.005526617 | -0.001698392 | 0.0007455081 | 0.003150094 | -0.00399872 | 0.004861174 | 0.001268667 | 0.002577557 | -0.004663947 | 0.01372986
da7 | -0.02937437 | 0.1311491 | 0.009840426 | 0.01012682 | 0.007148198 | 0.002878114 | 0.003412026 | -0.0004605878 | 0.005767969 | -0.001522142 | -0.00521113 | -0.002581841 | -0.004920102 | -0.002302608 | -0.001615929 | 0.002392278 | 0.004089498 | -0.006066861 | -0.009269155 | -0.01170498 | -0.02379892
da8 | -0.0006874307 | 0.0007843476 | -0.002344839 | -0.001492581 | 0.000463181 | 0.001403345 | -0.0006852737 | -0.001865052 | -0.0008765921 | 0.000687033 | -0.000465916 | -0.0005511727 | 0.002268744 | 0.0004306639 | 0.0003403956 | 0.001535746 | 0.003595868 | -0.001782588 | 0.0002902253 | -0.000951187 | -0.003391945
da9 | -0.02202514 | 0.02616367 | 0.007747944 | 0.006776801 | 0.00652219 | 0.002091182 | 0.003486416 | 0.003021009 | 0.01006203 | -0.001758457 | 0.001444653 | -0.003096524 | 0.00143644 | -0.002703856 | -0.006484716 | -0.004595948 | 0.001622054 | -0.007256436 | -0.009306574 | -0.009008206 | -0.05510236
da10 | 2.390834e-05 | 1.729163e-05 | -2.672304e-05 | -3.2383e-05 | -5.991543e-05 | 0.002733055 | 9.907791e-06 | 2.490125e-05 | 4.430615e-06 | -2.448735e-05 | -2.09789e-05 | -0.00343533 | -2.911005e-05 | -2.760078e-05 | 0.0003294333 | 0.000591722 | 4.502154e-05 | -2.628654e-05 | -3.012302e-05 | -2.553314e-05 | 0
da11 | -0.04670166 | 0.004525349 | 0.01095898 | 0.01322891 | 0.01432769 | 0.01213438 | 0.006401524 | 0.005606195 | 0.008097814 | 0.002690035 | -0.002557812 | -0.003078109 | -0.0001733634 | -0.001978056 | -0.007314566 | -0.007298589 | -0.006910432 | -0.01499738 | -0.01793803 | -0.01119919 | -0.08798305
da12 | -0.0003956165 | 0.005039513 | -0.001351803 | -0.0002652839 | -4.438589e-05 | 0.0007525527 | -0.000971366 | -0.0001946219 | 0.0006731895 | -0.0003626323 | 0.0001330795 | 0.0003092535 | 7.72683e-05 | 0.0001499956 | 0.001091069 | 0.0008819232 | 0.0005827931 | 0.0002829097 | -0.0007539023 | -0.000990038 | 0.0008582574
da13 | -0.004375238 | 0.001795112 | 0.001204446 | 0.001328658 | 8.739821e-05 | 0.0007128935 | 0.0003426534 | -0.000106462 | 0.001040383 | 0.0001645763 | -7.433868e-05 | -0.0007320062 | -0.0008874219 | 4.371941e-05 | 0.0002575555 | 1.340611e-05 | 0.0001832473 | -0.0003778873 | -0.002097808 | -0.001103012 | -0.003765253
da14 | -0.00315907 | 0.004209187 | -0.0002498418 | -0.0006938354 | -0.0004158323 | 0.0007067161 | -1.444469e-05 | -0.0007614688 | 0.0002452715 | -0.0004182298 | -0.0002602674 | -0.000329087 | 0.0002392341 | 0.0007761669 | -0.0001779496 | 0.0004871836 | 0.001249506 | -0.001235206 | 0.0003574479 | 0.0004946365 | -0.004505475
da15 | -0.002552112 | 0.004068809 | -0.0006024117 | 0.001212902 | -8.874212e-05 | -0.000480967 | 0.00169716 | -0.001601069 | -0.002285975 | 0.0011139 | -0.001170842 | 0.001591117 | 0.002279339 | -0.0005747723 | 0.0005548721 | 0.0001780799 | -0.0009694066 | 0.001858855 | -0.002027157 | -0.0006848822 | -0.01259555
Field Colinearity | -10.79969
Twist Integral Aperture 1
Effective length (m) | 15 | 14.25 | 13.5 | 12.75 | 12 | 11.25 | 10.5 | 9.75 | 9 | 8.25 | 7.5 | 6.75 | 6 | 5.25 | 4.5 | 3.75 | 3 | 2.25 | 1.5 | 0.75
a1 angle (mrad) | 7.742959 | 2.022919 | 1.939382 | 1.965979 | 2.716344 | 0.371307 | 0.993412 | 0.881423 | 0.176643 | -0.182806 | -0.805798 | -0.668659 | -1.091409 | -0.804235 | -1.256885 | -1.263295 | -2.710252 | -2.918531 | -2.298848 | -2.446191
Twist (m2 mrad) | 58.0721925 | 28.82659575 | 26.181657 | 25.06623225 | 32.596128 | 4.17720375 | 10.430826 | 8.59387425 | 1.589787 | -1.5081495 | -6.043485 | -4.51344825 | -6.548454 | -4.22223375 | -5.6559825 | -4.73735625 | -8.130756 | -6.56669475 | -3.448272 | -0.917321625
Twist Integral (I0) (m2 rad) | 0.1074318
Twist Integral Aperture 2
Effective length (m) | 15 | 14.25 | 13.5 | 12.75 | 12 | 11.25 | 10.5 | 9.75 | 9 | 8.25 | 7.5 | 6.75 | 6 | 5.25 | 4.5 | 3.75 | 3 | 2.25 | 1.5 | 0.75
a1 angle (mrad) | 4.150465 | -0.251957 | -0.3554 | 0.114254 | 0.360007 | -0.120511 | 0.571187 | 1.406417 | 1.22634 | 1.030914 | 0.467739 | 0.551489 | 0.502406 | -0.010539 | -0.351989 | -0.527752 | -1.72057 | -2.053746 | -1.626509 | -2.583707
Twist (m2 mrad) | 31.1284875 | -3.59038725 | -4.7979 | 1.4567385 | 4.320084 | -1.35574875 | 5.9974635 | 13.71256575 | 11.03706 | 8.5050405 | 3.5080425 | 3.72255075 | 3.014436 | -0.05532975 | -1.5839505 | -1.97907 | -5.16171 | -4.6209285 | -2.4397635 | -0.968890125
Twist Integral (I0) (m2 rad) | 0.04488659
Note on B170: 4.2s
Note on B178: 3.7s
Note on B183: 3.8s
Note on C156: 5.2s
Note on D180: 4.7s
Note on E180: 5.1s
Note on F180: 4.4s
Note on G180: 4.8s
Note on V170: 4.5s
Note on V176: 3.6s

## Work sheet diff
| HCMBBLA001-2000053 | [7 empty] | Measured harmonics- Aperture 2 | [8 empty] | Zero vector | Integer vector
| normal multipoles |  |  |  | skew multipoles |  |  |  | normal multipoles |  |  |  | skew multipoles | [5 empty] | 1
| all positions (1:20) |  | central positions (2:19) |  | all positions (1:20) |  | central positions (2:19) |  | all positions (1:20) |  | central positions (2:19) |  | all positions (1:20) |  | central positions (2:19) |  |  |  | 2
| average | sigma | average | sigma | average | sigma | average | sigma | average | sigma | average | sigma | average | sigma | average | sigma |  |  | 3
1 |  |  | 107.9381 | 0.2995427 | 0 |  | -0.1598801 | 3.131601 |  |  | 107.8297 | 0.2739124 | 0 |  | -0.0639325 | 1.269399 |  | 0 | 4
2 | 0 |  | 1.197308 | 0.2124319 | 0 |  | -0.122281 | 0.1241243 | 0 |  | -1.324634 | 0.1357304 | 0 |  | 0.2227715 | 0.08611349 |  | 0 | 5
3 | 0 |  | 4.474654 | 0.06378815 | 0 |  | 0.02345091 | 0.09448353 | 0 |  | 4.291228 | 0.0237857 | 0 |  | -0.04049636 | 0.05661447 |  | 0 | 6
4 | 0 |  | 0.0456845 | 0.02131463 | 0 |  | -0.01916266 | 0.0238189 | 0 |  | -0.0519116 | 0.009736502 | 0 |  | 0.02481466 | 0.01768129 |  | 0 | 7
5 | 0 |  | 0.05346544 | 0.009489242 | 0 |  | 0.01889917 | 0.01696505 | 0 |  | 0.05020891 | 0.005171665 | 0 |  | 0.0001307399 | 0.01039635 |  | 0 | 8
6 | 0 |  | -0.01715582 | 0.008114634 | 0 |  | -0.000700179 | 0.006545334 | 0 |  | 0.01746001 | 0.003430715 | 0 |  | 0.00536892 | 0.003279655 |  | 0 | 9
7 | 0 |  | 0.001654056 | 0.004822622 | 0 |  | -0.08480591 | 0.01600606 | 0 |  | 0.003747858 | 0.002488147 | 0 |  | -0.02937437 | 0.006204017 |  | 0 | 10
8 | 0 |  | -0.002977507 | 0.003135827 | 0 |  | 0.000495518 | 0.003083088 | 0 |  | 0.005978073 | 0.002190955 | 0 |  | -0.0006874307 | 0.00154393 |  | 0 | 11
9 | 0 |  | 0.01449438 | 0.004432904 | 0 |  | -0.06589313 | 0.01269086 | 0 |  | 0.01860592 | 0.00284795 | 0 |  | -0.02202514 | 0.005869948 |  | 0 | 12
10 | 0 |  | -0.0001168611 | 0.000474299 | 0 |  | 0.0002887961 | 0.0008548496 | 0 |  | -0.0001062592 | 0.0004096817 | 0 |  | 2.390834e-05 | 0.001077654 |  | 0 | 13
11 | 0 |  | 0.003609294 | 0.002130063 | 0 |  | -0.1185613 | 0.02262948 | 0 |  | 0.01019243 | 0.001352218 | 0 |  | -0.04670166 | 0.009820301 |  | 0 | 14
12 | 0 |  | 0.002002618 | 0.0007876629 | 0 |  | -0.002199016 | 0.001160098 | 0 |  | -0.0004723379 | 0.0006761902 | 0 |  | -0.0003956165 | 0.000690713 |  | 0 | 15
13 | 0 |  | -0.001057233 | 0.001430458 | 0 |  | -0.01371461 | 0.002593739 | 0 |  | 0.001669717 | 0.0005715717 | 0 |  | -0.004375238 | 0.0008457931 |  | 0 | 16
14 | 0 |  | 0.006335498 | 0.001031342 | 0 |  | -0.01670957 | 0.0008038125 | 0 |  | 0.0008300524 | 0.0005198527 | 0 |  | -0.00315907 | 0.0006228712 |  | 0 | 17
15 | 0 |  | 0.01731306 | 0.002544287 | 0 |  | 0.001112554 | 0.005385823 | 0 |  | 0.002914474 | 0.002634357 | 0 |  | -0.002552112 | 0.001387441 |  | 0 | 18
16 | 0 |  | 0 | 0 | 0 |  | 0 | 0 | 0 |  | 0 | 0 | 0 |  | 0 | 0 |  | 0 | 19
17 | 0 |  | 0 | 0 | 0 |  | 0 | 0 | 0 |  | 0 | 0 | 0 |  | 0 | 0 |  | 0 | 20
Coil positioning estimate
1 | [12 empty] | n | n^2 | Ap. 1 | Ap. 2
2 | [12 empty] | 2 | 4 | -1.817803 | -2.224587
3 | [12 empty] | 3 | 9 | -2.555759 | -3.305081
4 | [12 empty] | 4 | 16 | -3.792819 | -4.333561
5 | [12 empty] | 5 | 25 | -4.367098 | -4.91543
6 | [12 empty] | 6 | 36 | -4.921544 | -5.697502
7 | [12 empty] | 7 | 49 | -4.734613 | -5.539388
8 | [12 empty] | 8 | 64 | -5.773343 | -6.298421
9 | [12 empty] | 9 | 81 | -4.892787 | -5.499533
10 | [12 empty] | sigma (mm) |  | 0.003619163 | 0.00194746
11
12
13
14
15
16
17
Random harmonics
| d (mm) |  |  |  | sig(n)=d alpha beta^n
| 0.1 | 0.025 | 0.006
1 | 4.602327 | 1.150582 | 0.2761396 |  | Scaling law constants
2 | 2.831366 | 0.7078414 | 0.1698819 |  | alpha | 73.9
3 | 1.720679 | 0.4301697 | 0.1032407 |  | beta | 0.6266
4 | 1.032973 | 0.2582433 | 0.06197839 |  | gamma | 0.9939
5 | 0.6125812 | 0.1531453 | 0.03675487
6 | 0.3588588 | 0.08971471 | 0.02153153
7 | 0.2076677 | 0.05191693 | 0.01246006
8 | 0.1187134 | 0.02967835 | 0.007122804
9 | 0.0670372 | 0.0167593 | 0.004022232
10 | 0.03739533 | 0.009348833 | 0.00224372
11 | 0.0206065 | 0.005151626 | 0.00123639
12 | 0.011217 | 0.002804249 | 0.0006730198
13 | 0.006031624 | 0.001507906 | 0.0003618974
14 | 0.003203888 | 0.0008009719 | 0.0001922333
15 | 0.001681147 | 0.0004202867 | 0.0001008688
16 | 0.0008714039 | 0.000217851 | 5.228423e-05 | [5 empty] | Aperture 1 | Aperture 2
17 | 0.0004461888 | 0.0001115472 | 2.677133e-05 |  |  |  |  | Magnetic length | -0.057859 | -0.058027
Measured harmonics along the axis with local feed down - Aperture 1 - Normal
| position 1 | position 2 | position 3 | position 4 | position 5 | position 6 | position 7 | position 8 | position 9 | position 10 | position 11 | position 12 | position 13 | position 14 | position 15 | position 16 | position 17 | position 18 | position 19 | position 20 | integral
1 | 37.077 | 106.9622 | 107.8748 | 108.0579 | 108.0907 | 108.1283 | 108.111 | 107.9848 | 107.9999 | 108.0306 | 108.0323 | 108.0662 | 108.0621 | 108.0637 | 107.9922 | 108.0523 | 108.0784 | 107.958 | 107.3396 | 37.3234
2 | 32.27346 | 1.893313 | 1.21376 | 1.13055 | 1.037353 | 1.02841 | 1.085653 | 1.30755 | 1.208292 | 1.250666 | 1.051395 | 1.016471 | 1.023408 | 1.093485 | 1.232934 | 1.157928 | 1.10155 | 1.223852 | 1.494978 | 26.81023 | 0
3 | 10.64385 | 4.435154 | 4.418198 | 4.45367 | 4.46015 | 4.438282 | 4.457205 | 4.413808 | 4.587603 | 4.531671 | 4.528857 | 4.57665 | 4.577099 | 4.517897 | 4.482216 | 4.426047 | 4.441304 | 4.428528 | 4.369442 | 9.676407 | 0
4 | 2.126074 | 0.08649894 | 0.07047138 | 0.0646756 | 0.04686198 | 0.07215533 | 0.05078621 | 0.07271009 | 0.05055915 | 0.0355 | 0.01099302 | 0.02293331 | 0.02700913 | 0.04764752 | 0.03245303 | 0.0509681 | 0.02525557 | 0.01919577 | 0.03564685 | 0.9400168 | 0
5 | 0.478239 | 0.05798138 | 0.04913644 | 0.05675214 | 0.04418286 | 0.04949342 | 0.04168571 | 0.06570918 | 0.06068397 | 0.03909368 | 0.06552528 | 0.06640623 | 0.06629842 | 0.04591519 | 0.05770256 | 0.06040798 | 0.04727496 | 0.0468694 | 0.04125912 | 0.09127723 | 0
6 | 0.2862953 | -0.02489245 | -0.02327886 | -0.02160423 | -0.02452143 | -0.03049244 | -0.02097233 | -0.01526325 | -0.01022802 | 0.001124588 | -0.01075845 | -0.0160358 | -0.009640326 | -0.01199205 | -0.02543298 | -0.02234001 | -0.019053 | -0.005144995 | -0.01827881 | -0.01136243 | 0
7 | 0.2414566 | 0.006824302 | -0.003688508 | 0.00125494 | 0.0005259513 | -0.000538917 | -0.006016529 | 0.003228321 | 0.009760417 | -0.002771283 | 0.005879481 | 0.005606264 | 0.002126958 | 0.007292213 | 0.006756768 | 0.003743672 | -0.00185821 | -0.00182731 | -0.006525527 | 0.03932156 | 0
8 | 0.06431677 | 0.001937472 | -0.001375578 | -0.004417671 | -0.001173026 | 0.002666541 | -0.002335959 | -0.002278023 | -0.002956308 | -0.002562729 | -0.004923641 | -0.007753913 | -0.006400887 | -0.001192597 | 0.001310518 | -0.005171984 | -0.005050856 | -0.008733827 | -0.00318266 | -0.009704378 | 0
9 | 0.04314702 | 0.01746613 | 0.01128521 | 0.01406296 | 0.01732167 | 0.01467568 | 0.007189357 | 0.01965538 | 0.0218337 | 0.01084846 | 0.00852416 | 0.0157823 | 0.0159633 | 0.01602252 | 0.02242517 | 0.01519022 | 0.008877834 | 0.009737359 | 0.0140374 | 0.02508551 | 0
10 | 6.405663e-05 | 1.952512e-05 | -6.478736e-06 | -2.396706e-05 | 3.246339e-06 | -8.234811e-06 | -2.476967e-06 | -0.0001070356 | 3.502369e-07 | 8.717002e-08 | 1.098928e-06 | -0.00201366 | 6.972182e-07 | -7.791986e-06 | -1.234942e-05 | -3.913758e-06 | 5.170943e-06 | 2.204798e-06 | 5.002772e-05 | -1.939691e-05 | 0
11 | 0.04838356 | 0.006408287 | 0.004131047 | 0.004347309 | 0.005693784 | 0.002311666 | 0.004985985 | 0.006586896 | 0.007541889 | 0.003677787 | 0.001207968 | 0.002406959 | 0.002874655 | 0.003611085 | 0.003497746 | 0.003997346 | 0.0006134323 | 6.288952e-05 | 0.001010562 | 0.01075099 | 0
12 | -0.007672172 | 0.008897009 | 0.02578024 | 0.01573022 | 0.02070647 | 0.02161256 | 0.01587296 | 0.01506012 | 0.0287455 | 0.01493965 | 0.03353222 | 0.01552057 | 0.02626595 | 0.03169478 | 0.007281211 | 0.01639575 | 0.01580515 | 0.03167055 | 0.01496044 | 0.0217179 | 0 | ten times!
13 | 0.06092587 | 0.009917307 | -0.01362011 | -0.002893476 | 0.01029373 | 0.002741302 | -0.01812095 | -0.001534718 | -0.00850637 | -0.02764071 | -0.01346529 | -0.02631689 | -0.004753188 | -0.009554784 | 0.013805 | -0.01539055 | -0.02903851 | -0.03438392 | -0.02183977 | -0.003006217 | 0 | ten times!
14 | 0.03224161 | 0.06993614 | 0.06398181 | 0.07081453 | 0.07245999 | 0.07795265 | 0.06838703 | 0.07397621 | 0.07086491 | 0.06106891 | 0.05732678 | 0.05547784 | 0.05183399 | 0.06555291 | 0.07505621 | 0.05861949 | 0.06059767 | 0.0424954 | 0.04398715 | 0.03516486 | 0 | ten times!
15 | 0.05370162 | 0.1345123 | 0.1585489 | 0.1676493 | 0.2353635 | 0.172485 | 0.1711887 | 0.1795098 | 0.1579176 | 0.175569 | 0.1467964 | 0.1385954 | 0.1790975 | 0.185942 | 0.207215 | 0.2130854 | 0.1624954 | 0.1611725 | 0.1692068 | 0.2597156 | 0 | ten times!
16 | 0 | 0 | 0 | 0 | 0 | 0 | 0 | 0 | 0 | 0 | 0 | 0 | 0 | 0 | 0 | 0 | 0 | 0 | 0 | 0 | 0 | ten times!
17 | 0 | 0 | 0 | 0 | 0 | 0 | 0 | 0 | 0 | 0 | 0 | 0 | 0 | 0 | 0 | 0 | 0 | 0 | 0 | 0 | 0 | ten times!
Measured harmonics along the axis with local feed down- Aperture 1 - Skew
| position 1 | position 2 | position 3 | position 4 | position 5 | position 6 | position 7 | position 8 | position 9 | position 10 | position 11 | position 12 | position 13 | position 14 | position 15 | position 16 | position 17 | position 18 | position 19 | position 20 | integral
1 | 7.30421 | 4.839434 | 5.17994 | 4.432645 | 4.809608 | 1.792036 | 1.594262 | 0.302716 | -0.885726 | -1.640589 | -2.056651 | -1.756291 | -2.197838 | -2.05922 | -2.586372 | -2.113582 | -3.47 | -3.921248 | -3.140966 | -2.110967
2 | -10.21361 | -0.179912 | -0.2836418 | -0.08474382 | -0.3361068 | -0.2447246 | -0.1996146 | -0.2325697 | -0.1149726 | -0.0986821 | -0.0733874 | -0.1040963 | -0.1007511 | -0.1189667 | 0.02919955 | -0.1176489 | 0.1576295 | 0.08594144 | -0.1840095 | -0.3094447 | 0
3 | -2.385824 | 0.02053638 | -0.1505216 | -0.03416146 | -0.0757972 | 0.0992402 | 0.008096355 | 0.005027765 | 0.07914043 | 0.01073398 | 0.2267955 | -0.02757871 | -0.008646689 | 0.09597724 | 0.172662 | -0.1186691 | 0.05083744 | 0.08445818 | -0.01601428 | -0.4010231 | 0
4 | -1.524327 | -0.004325091 | -0.05960984 | -0.0176403 | -0.05493733 | -0.02590711 | -0.04801925 | -0.02062746 | -0.003776748 | -4.136492e-05 | -0.01421946 | -0.006964101 | -0.004931954 | -0.03014694 | -0.007280728 | -0.06170386 | 0.01575464 | 0.01766629 | -0.01821734 | -0.1894628 | 0
5 | 0.2028032 | 0.01907259 | 0.01366264 | 0.03223502 | 0.02387087 | 0.02481764 | 0.01085169 | 0.02810544 | 0.04443163 | 0.01396347 | 0.01646939 | 0.03932352 | 0.03385302 | 0.004483223 | -0.009359268 | -0.004873194 | 0.002946181 | -0.002260045 | 0.04859125 | 0.2876688 | 0
6 | -0.2473115 | 0.003376901 | 0.0007802087 | -0.0008589146 | -0.001026626 | 0.003836156 | 0.004283235 | 0.005580859 | -0.001561761 | -0.004333575 | 0.01257195 | -0.004257174 | -0.0008627478 | -0.0004279883 | -0.0154629 | -0.01320824 | 0.002128234 | 0.002761739 | -0.005922573 | -0.02590216 | 0
7 | -0.1060383 | -0.05938553 | -0.06036558 | -0.06336581 | -0.0571565 | -0.06928255 | -0.07915833 | -0.09224212 | -0.09553491 | -0.09059912 | -0.09287141 | -0.0993312 | -0.0944386 | -0.09109147 | -0.09617918 | -0.08365288 | -0.09667708 | -0.09556958 | -0.1096045 | -0.06930794 | 0
8 | -0.00331358 | -0.002259006 | 0.0001657711 | 0.004085668 | -0.002305923 | 0.0007381924 | -0.003481008 | 0.002314916 | 0.000890032 | 0.002141726 | 0.008682392 | -0.00420166 | 0.0006195778 | 0.002704816 | -0.0003267476 | 0.0005951572 | -0.002210483 | -0.001749286 | 0.002515189 | -0.009073495 | 0
9 | -0.003178928 | -0.04825908 | -0.0425434 | -0.04389174 | -0.04395066 | -0.06380067 | -0.06325618 | -0.06924686 | -0.0714405 | -0.06678347 | -0.06920927 | -0.07277186 | -0.07497329 | -0.07397278 | -0.07467841 | -0.06814888 | -0.0799885 | -0.07910138 | -0.08005948 | -0.05867495 | 0
10 | 0.0001231671 | 2.457685e-05 | 7.426144e-08 | 0.002845822 | 3.1175e-07 | 1.757026e-06 | -1.864222e-05 | 0.002411282 | 3.493642e-05 | 2.234599e-06 | -4.200819e-07 | -9.190417e-05 | 2.152013e-07 | -4.691579e-06 | -2.049253e-05 | 2.247623e-06 | -1.999768e-06 | -2.615094e-06 | 1.563772e-05 | -5.975835e-05 | 0
11 | -0.04055858 | -0.08271747 | -0.07952085 | -0.08463364 | -0.08205506 | -0.1055745 | -0.1069262 | -0.1162101 | -0.1222159 | -0.1289615 | -0.1340357 | -0.130015 | -0.1322631 | -0.1329495 | -0.1372655 | -0.1331513 | -0.1431763 | -0.1444771 | -0.1379554 | -0.1293545 | 0 | ten times!
12 | 0.04034748 | -0.0006380668 | -0.0104868 | -0.01504324 | -0.02323922 | -0.009108942 | -0.03421143 | -0.02815606 | -0.03033196 | -0.03512993 | -0.01681512 | -0.03475388 | -0.02520608 | -0.00893705 | -0.006668875 | -0.02695127 | -0.02265718 | -0.04234004 | -0.0251477 | -0.05008079 | 0 | ten times!
13 | -0.08606773 | -0.1120007 | -0.09795468 | -0.09185218 | -0.0958023 | -0.1155026 | -0.1066757 | -0.14701 | -0.1545877 | -0.1513129 | -0.1552994 | -0.1663682 | -0.1568655 | -0.1388015 | -0.1480666 | -0.1521768 | -0.1515611 | -0.1622967 | -0.1644945 | -0.1193016 | 0 | ten times!
14 | 0.05576956 | -0.1768322 | -0.1725858 | -0.1716412 | -0.1554247 | -0.1688612 | -0.1703492 | -0.161487 | -0.1564319 | -0.1673131 | -0.159223 | -0.1590688 | -0.1618752 | -0.1722567 | -0.1765294 | -0.1756981 | -0.1808655 | -0.1651884 | -0.1560905 | -0.05830568 | 0 | ten times!
15 | 0.01662323 | 0.06901762 | 0.05578356 | 0.0841374 | 0.07093462 | 0.1053297 | 0.05144274 | -0.03206482 | 0.0003361192 | -0.06278464 | 0.03201429 | 0.004753159 | 0.007232545 | -0.03245605 | -0.02511445 | -0.05882571 | 0.02697322 | -0.07292169 | -0.02352792 | 0.06460434 | 0 | ten times!
16 | 0 | 0 | 0 | 0 | 0 | 0 | 0 | 0 | 0 | 0 | 0 | 0 | 0 | 0 | 0 | 0 | 0 | 0 | 0 | 0 | 0 | ten times!
17 | 0 | 0 | 0 | 0 | 0 | 0 | 0 | 0 | 0 | 0 | 0 | 0 | 0 | 0 | 0 | 0 | 0 | 0 | 0 | 0 | 0 | ten times!
Measured harmonics along the axis with local feed down - Aperture 2 - Normal
| position 1 | position 2 | position 3 | position 4 | position 5 | position 6 | position 7 | position 8 | position 9 | position 10 | position 11 | position 12 | position 13 | position 14 | position 15 | position 16 | position 17 | position 18 | position 19 | position 20 | integral
1 | 34.3652 | 107.0459 | 107.9106 | 107.8666 | 107.9434 | 107.9174 | 107.9623 | 107.9764 | 107.9644 | 107.9111 | 107.8399 | 107.8944 | 107.9211 | 107.9531 | 108.0163 | 107.9456 | 107.9001 | 107.8353 | 107.1314 | 45.1999
2 | -24.8004 | -1.638193 | -1.296539 | -1.336447 | -1.301921 | -1.323746 | -1.177787 | -1.299349 | -1.237322 | -1.257944 | -1.471311 | -1.224875 | -1.202349 | -1.294094 | -1.134385 | -1.321427 | -1.314409 | -1.383281 | -1.628025 | -26.42916 | 0
3 | 13.44808 | 4.311563 | 4.305593 | 4.259461 | 4.298453 | 4.269162 | 4.297513 | 4.309893 | 4.278481 | 4.299796 | 4.269837 | 4.286971 | 4.286418 | 4.312983 | 4.332396 | 4.3122 | 4.276898 | 4.301619 | 4.232867 | 9.490893 | 0
4 | 0.08292985 | -0.04978006 | -0.04009465 | -0.0517293 | -0.05746506 | -0.04009709 | -0.05484423 | -0.06075628 | -0.04620993 | -0.04613928 | -0.05994098 | -0.05155593 | -0.05222315 | -0.05566989 | -0.06854363 | -0.03648236 | -0.0390344 | -0.05231464 | -0.071528 | -0.817435 | 0
5 | 0.8202834 | 0.04427092 | 0.04776 | 0.04853514 | 0.046695 | 0.05053171 | 0.04552597 | 0.04847517 | 0.0508051 | 0.04347305 | 0.06077862 | 0.05551141 | 0.05119375 | 0.04718435 | 0.05055582 | 0.06325882 | 0.05047216 | 0.05104741 | 0.04768605 | 0.1006879 | 0
6 | 0.350031 | 0.01263442 | 0.02578887 | 0.02122371 | 0.02100838 | 0.01370671 | 0.0174298 | 0.01645629 | 0.02095199 | 0.01788157 | 0.01607978 | 0.021401 | 0.01799804 | 0.01686703 | 0.01522712 | 0.01585022 | 0.01337837 | 0.01577415 | 0.01462274 | 0.01605573 | 0
7 | 0.2218005 | 0.007078206 | 0.001593108 | 0.003061678 | 0.002934292 | 0.001813502 | 0.003231824 | 0.004010385 | 0.007460073 | 0.005435184 | 0.003182654 | 0.008288189 | 0.002490503 | 0.003231366 | 0.006100276 | -0.001545228 | 0.002666823 | 0.005405539 | 0.001023072 | 0.0326128 | 0
8 | 0.08622143 | 0.005307292 | 0.006209268 | 0.005471532 | 0.003965777 | 0.00515248 | 0.004933945 | 0.003835501 | 0.006981394 | 0.004030475 | 0.008533342 | 0.00379644 | 0.006357903 | 0.00432745 | 0.01139478 | 0.007111802 | 0.009593029 | 0.007154287 | 0.003448625 | 0.006693087 | 0
9 | 0.0361894 | 0.02061782 | 0.01761327 | 0.01805381 | 0.01951 | 0.02549486 | 0.01482594 | 0.02052641 | 0.01647448 | 0.01692073 | 0.01856837 | 0.01820391 | 0.01459628 | 0.02015346 | 0.01940814 | 0.02373849 | 0.01690054 | 0.01781852 | 0.0154816 | 0.02920043 | 0
10 | 9.72523e-06 | 9.882695e-05 | 1.007173e-05 | -6.272458e-06 | 0.0001136247 | -0.0001369157 | -0.001384144 | 1.249919e-05 | 2.560514e-06 | 4.171719e-07 | -0.0001107339 | 2.443385e-07 | 7.918403e-06 | -0.0009599339 | 5.696324e-06 | 2.138291e-05 | 0.0004057123061 | 5.432364e-06 | 9.485827e-07 | -1.264752e-05 | 0
11 | 0.02042095 | 0.01176148 | 0.0116149 | 0.01177844 | 0.01090391 | 0.01203441 | 0.009826179 | 0.01025941 | 0.01118455 | 0.01153673 | 0.01090755 | 0.01057387 | 0.009434334 | 0.008757777 | 0.008458421 | 0.00940308 | 0.00815855 | 0.008332229 | 0.008537829 | 0.031515 | 0
12 | -0.007256951 | -0.01358479 | -0.008349568 | 0.005601053 | -0.01605283 | -0.002923959 | -0.002636285 | 0.006342512 | -0.003283977 | -0.0008007184 | -0.003860203 | 0.002026055 | -0.00188559 | -0.0008226749 | 0.0004859381 | -0.01206613 | -0.01174891 | -0.0146685 | -0.006792251 | -0.00141902 | 0 | ten times!
13 | 0.03662427 | 0.015675 | 0.01144466 | 0.02600436 | 0.02043218 | 0.02156681 | 0.01011323 | 0.01720932 | 0.01223189 | 0.01192819 | 0.01937 | 0.02480535 | 0.01553917 | 0.008376174 | 0.02024158 | 0.0269346 | 0.01464966 | 0.0101074 | 0.01391956 | 0.0314165 | 0 | ten times!
14 | -0.01353136 | 0.01237914 | 0.007335029 | 0.007001526 | 0.01468862 | 0.006803726 | 0.01395455 | -0.003489231 | 0.004847444 | 0.007223097 | 0.002468857 | 0.004663106 | 0.004460071 | 0.007436626 | 0.008511563 | 0.01827298 | 0.01384928 | 0.01243097 | 0.006572086 | 0.01262053 | 0 | ten times!
15 | -0.01276841 | 0.05081746 | 0.01370512 | 0.06009099 | 0.06823344 | 0.07920311 | 0.01894224 | -0.02854742 | 0.02925551 | 0.0005771492 | 0.03114613 | -0.001970044 | 0.03407908 | 0.01890143 | 0.0415696 | 0.01509702 | 0.03484416 | 0.01584081 | 0.04281957 | 0.04550607 | 0 | ten times!
16 | 0 | 0 | 0 | 0 | 0 | 0 | 0 | 0 | 0 | 0 | 0 | 0 | 0 | 0 | 0 | 0 | 0 | 0 | 0 | 0 | 0 | ten times!
17 | 0 | 0 | 0 | 0 | 0 | 0 | 0 | 0 | 0 | 0 | 0 | 0 | 0 | 0 | 0 | 0 | 0 | 0 | 0 | 0 | 0 | ten times!
Measured harmonics along the axis with local feed down - Aperture 2 - Skew
| position 1 | position 2 | position 3 | position 4 | position 5 | position 6 | position 7 | position 8 | position 9 | position 10 | position 11 | position 12 | position 13 | position 14 | position 15 | position 16 | position 17 | position 18 | position 19 | position 20 | integral
1 | 2.967963 | 1.527355 | 1.532168 | 1.804662 | 1.710684 | 0.750988 | 0.643836 | 0.739031 | 0.129445 | -0.276398 | -0.476458 | -0.169418 | -0.307709 | -0.851774 | -1.106215 | -0.867477 | -1.958369 | -2.301656 | -1.67348 | -0.846012
2 | -10.7698 | 0.289126 | 0.1045552 | 0.1943616 | 0.1043586 | 0.07105674 | 0.1392521 | 0.1484972 | 0.1927384 | 0.2769096 | 0.2840366 | 0.3492489 | 0.2550248 | 0.1865007 | 0.2445787 | 0.211509 | 0.3510108 | 0.3291282 | 0.2779947 | -0.1351605 | 0
3 | 0.3070944 | -0.06411367 | -0.0844739 | -0.1360259 | -0.08277019 | -0.09058263 | -0.113412 | -0.01316842 | 0.01519323 | -0.03211288 | 0.07331483 | -0.03618671 | -0.03829945 | -0.06624219 | -0.02812682 | -0.08352327 | 0.004274488 | 0.06525162 | -0.01793055 | -0.1580442 | 0
4 | -1.245014 | 0.02901285 | 0.02871716 | 0.0320918 | 0.02064298 | -0.01025456 | 0.02743177 | 0.00922845 | 0.005620555 | 0.04141321 | 0.01145985 | 0.03451785 | 0.02060214 | 0.02216337 | 0.0202642 | 0.0732395 | 0.01048911 | 0.03258594 | 0.0374378 | 0.06102512 | 0
5 | 0.4942203 | -0.00532979 | -0.001338017 | -0.004651755 | 0.00289958 | -0.003914288 | 0.001916799 | 0.009448169 | 0.01809102 | 0.01051521 | 0.0003404063 | 0.0106109 | -0.0006908283 | -0.00946334 | -0.02195137 | -0.01465621 | -0.007993233 | 0.002310886 | 0.01620918 | 0.1314143 | 0
6 | -0.1768309 | 0.006518402 | 0.009745009 | 0.002899598 | 0.01044987 | 0.003324638 | 0.006277963 | 0.002756283 | 0.003317513 | 0.006315682 | -0.0001576971 | 0.003670528 | 0.006114428 | 0.008519014 | 0.001370201 | 0.01023009 | 0.006637588 | 0.007946477 | 0.0007049734 | 0.01372986 | 0
7 | 0.1311491 | -0.01953395 | -0.01924755 | -0.02222617 | -0.02649626 | -0.02596235 | -0.02983496 | -0.0236064 | -0.03089651 | -0.0345855 | -0.03195621 | -0.03429447 | -0.03167698 | -0.0309903 | -0.02698209 | -0.02528487 | -0.03544123 | -0.03864353 | -0.04107935 | -0.02379892 | 0
8 | 0.0007843476 | -0.003032269 | -0.002180012 | -0.0002242497 | 0.0007159138 | -0.001372704 | -0.002552483 | -0.001564023 | -3.976814e-07 | -0.001153347 | -0.001238603 | 0.001581313 | -0.0002567668 | -0.000347035 | 0.0008483153 | 0.002908437 | -0.002470019 | -0.0003972054 | -0.001638618 | -0.003391945 | 0
9 | 0.02616367 | -0.0142772 | -0.01524834 | -0.01550295 | -0.01993396 | -0.01853873 | -0.01900413 | -0.01196311 | -0.0237836 | -0.02058049 | -0.02512167 | -0.0205887 | -0.024729 | -0.02850986 | -0.02662109 | -0.02040309 | -0.02928158 | -0.03133172 | -0.03103335 | -0.03394928 | 0
10 | 1.729163e-05 | -2.814696e-06 | -8.474662e-06 | -3.600709e-05 | 0.002756963 | 3.381613e-05 | 4.880959e-05 | 2.833896e-05 | -5.790093e-07 | 2.929437e-06 | -0.003411422 | -5.201706e-06 | -3.69244e-06 | 0.0003533416 | 0.0006156303 | 6.892988e-05 | -2.378196e-06 | -6.214674e-06 | -1.624803e-06 | -7.572834e-06 | 0
11 | 0.004525349 | -0.03574269 | -0.03347276 | -0.03237397 | -0.03456728 | -0.04030014 | -0.04109547 | -0.03860385 | -0.04401163 | -0.04925948 | -0.04977977 | -0.04687503 | -0.04867972 | -0.05401623 | -0.05400025 | -0.0536121 | -0.06169904 | -0.06463969 | -0.05790086 | -0.0572793 | 0
12 | 0.05039513 | -0.0174742 | -0.006609005 | -0.004400024 | 0.003569361 | -0.01366983 | -0.005902384 | 0.002775729 | -0.007582488 | -0.00262537 | -0.0008636306 | -0.003183482 | -0.002456209 | 0.006954521 | 0.004863067 | 0.001871765 | -0.001127069 | -0.01149519 | -0.01385655 | 0.01477693 | 0 | ten times!
13 | 0.01795112 | -0.03170792 | -0.0304658 | -0.0428784 | -0.03662345 | -0.04032585 | -0.044817 | -0.03334855 | -0.04210662 | -0.04449577 | -0.05107244 | -0.0526266 | -0.04331519 | -0.04117683 | -0.04361832 | -0.04191991 | -0.04753125 | -0.06473046 | -0.0547825 | -0.03765253 | 0 | ten times!
14 | 0.04209187 | -0.03408912 | -0.03852906 | -0.03574903 | -0.02452354 | -0.03173515 | -0.03920539 | -0.02913799 | -0.035773 | -0.03419338 | -0.03488157 | -0.02919836 | -0.02382904 | -0.0333702 | -0.02671887 | -0.01909564 | -0.04394277 | -0.02801623 | -0.02664434 | -0.005017166 | 0 | ten times!
15 | 0.04068809 | -0.03154523 | -0.01339209 | -0.02640854 | -0.03033079 | -0.008549515 | -0.0415318 | -0.04838087 | -0.01438212 | -0.03722954 | -0.009609951 | -0.002727722 | -0.03126884 | -0.01997239 | -0.02374032 | -0.03521518 | -0.006932567 | -0.04579268 | -0.03236994 | -0.07674201 | 0 | ten times!
16 | 0 | 0 | 0 | 0 | 0 | 0 | 0 | 0 | 0 | 0 | 0 | 0 | 0 | 0 | 0 | 0 | 0 | 0 | 0 | 0 | 0 | ten times!
17 | 0 | 0 | 0 | 0 | 0 | 0 | 0 | 0 | 0 | 0 | 0 | 0 | 0 | 0 | 0 | 0 | 0 | 0 | 0 | 0 | 0 | ten times!

## Alstom Bound
Bound Parameters
| Mean | Sigma | Ybound | Rbound |  |  | Mean | Sigma | Ybound | Rbound
Magnetic Length (mm) | -0.058 | 0.008 | 3.5 | 7 | Field Colinearity |  | 0 | 0.28 | 3.5 | 7
dB/B Heads CS+NCS (units) | -4070 | 100 | 3.5 | 7
| Mean Value (3:18) (mT/kA) |  |  |  | dB/B Inner Positions 3 to 18 (units) |  |  |  | dB/B Head CS (units) |  |  |  | dB/B Head NCS (units) |  |  |  | dB/B Horn positions 2 and 19 (units)
| Mean | Sigma | Ybound | Rbound | Mean | Sigma | Ybound | Rbound | Mean | Sigma | Ybound | Rbound | Mean | Sigma | Ybound | Rbound | Mean | Sigma | Ybound | Rbound
Main Field Component | 108.3 | 0.38 | 4 | 8 | 0.34 | 1.52 | 4 | 8 | -4140 | 380 | 3.5 | 7 | -4022 | 211 | 3.5 | 7 | -2.1 | 2.02 | 3.5 | 7
| Mean Value (2:19) |  |  |  | Inner Positions 2 to 19 minus mean value |  |  |  | Head CS |  |  |  | Head NCS
| Mean | Sigma | Ybound | Rbound | Mean | Sigma | Ybound | Rbound | Mean | Sigma | Ybound | Rbound | Mean | Sigma | Ybound | Rbound
Delta Angle (mrad) | 0 | 0 | 3.5 | 7 | -0.16 | 0.96 | 4 | 8 | 3.29 | 0.88 | 3.5 | 7 | 1.08 | 1.77 | 3.5 | 7
b2 (units) | 1.3 | 0.15 | 3.5 | 7 | 0 | 0.5084746 | 4 | 8 | 32 | 9 | 3.5 | 7 | 30 | 8 | 3.5 | 7
b3 (units) | 4.6 | 0.16 | 3.5 | 7 | 0 | 0.5084746 | 4 | 8 | 1.44 | 5.5 | 3.5 | 7 | 7.55 | 1.64 | 3.5 | 7
b4 (units) | 0.06 | 0.034 | 3.5 | 7 | 0 | 0.1355932 | 4 | 8 | 0.65 | 1.15 | 3.5 | 7 | 0.73 | 0.6 | 3.5 | 7
b5 (units) | 0.04 | 0.024 | 3.5 | 7 | 0 | 0.1355932 | 4 | 8 | -0.7 | 0.82 | 3.5 | 7 | 0 | 0.23 | 3.5 | 7
b6 (units) | -0.01977413 | 0.005418944 | 3.5 | 7 | 0 | 0.05932203 | 4 | 8 | -0.0032 | 0.62 | 3.5 | 7 | 0 | 0.07 | 3.5 | 7
b7 (units) | -0.01083737 | 0.01 | 3.5 | 7 | 0 | 0.04576271 | 4 | 8 | -0.13 | 0.37 | 3.5 | 7 | 0 | 0.03 | 3.5 | 7
b8 (units) | -0.003117352 | 0.003436509 | 3.5 | 7 | 0 | 0.02881356 | 4 | 8 | -0.004 | 0.097 | 3.5 | 7 | 0 | 0.038 | 3.5 | 7
b9 (units) | 0.009783805 | 0.014 | 3.5 | 7 | 0 | 0.01694915 | 4 | 8 | 0.032 | 0.073 | 3.5 | 7 | 0.029 | 0.025 | 3.5 | 7
b10 (units) | 0.0001475167 | 0.001858041 | 3.5 | 7 | 0 | 0.03389831 | 4 | 8 | -0.0029 | 0.146 | 3.5 | 7 | -0.0045 | 0.113 | 3.5 | 7
b11 (units) | 0 | 0.021 | 3.5 | 7 | 0 | 0.005 | 4 | 8 | 0.016 | 0.032 | 3.5 | 7 | 0.016 | 0.009 | 3.5 | 7
b12 (units) | 2.05645e-05 | 0.001 | 3.5 | 7 | 0 | 0.005169492 | 4 | 8 | -0.0024 | 0.02 | 3.5 | 7 | 0 | 0.015 | 3.5 | 7
b13 (units) | 0 | 0.002360101 | 3.5 | 7 | 0 | 0.002118644 | 4 | 8 | 0.0017 | 0.0066 | 3.5 | 7 | 0 | 0.0031 | 3.5 | 7
b14 (units) | -0.0004924132 | 0.0062 | 3.5 | 7 | 0 | 0.002881356 | 4 | 8 | 0.0016 | 0.0084 | 3.5 | 7 | -0.0022 | 0.0071 | 3.5 | 7
b15 (units) | 0.001 | 0.0039 | 3.5 | 7 | 0 | 0.002288136 | 4 | 8 | -0.0075 | 0.0115 | 3.5 | 7 | -0.004 | 0.0067 | 3.5 | 7
a2 (units) | -0.03 | 0.11 | 3.5 | 7 | 0 | 0.9322034 | 4 | 8 | 0.81 | 6.49 | 3.5 | 7 | -0.4 | 0.62 | 3.5 | 7
a3 (units) | 0 | 0.083 | 3.5 | 7 | 0 | 0.2966102 | 4 | 8 | -1.63 | 2.13 | 3.5 | 7 | 0 | 0.2 | 3.5 | 7
a4 (units) | 0 | 0.018 | 3.5 | 7 | 0 | 0.2288136 | 4 | 8 | -0.6 | 1.67 | 3.5 | 7 | -0.32 | 0.26 | 3.5 | 7
a5 (units) | 0 | 0.045 | 3.5 | 7 | 0 | 0.1016949 | 4 | 8 | -0.62 | 0.76 | 3.5 | 7 | 0 | 0.16 | 3.5 | 7
a6 (units) | 0 | 0.004906375 | 3.5 | 7 | 0 | 0.05762712 | 4 | 8 | 0.35 | 0.66 | 3.5 | 7 | 0.02 | 0.07 | 3.5 | 7
a7 (units) | 0 | 0.026 | 3.5 | 7 | 0 | 0.04745763 | 4 | 8 | -0.21 | 0.23 | 3.5 | 7 | 0 | 0.019 | 3.5 | 7
a8 (units) | 0.001 | 0.002193609 | 3.5 | 7 | 0 | 0.02118644 | 4 | 8 | 0.067 | 0.115 | 3.5 | 7 | 0.026 | 0.037 | 3.5 | 7
a9 (units) | 0 | 0.018 | 3.5 | 7 | 0 | 0.01779661 | 4 | 8 | -0.045 | 0.062 | 3.5 | 7 | -0.0084 | 0.034 | 3.5 | 7
a10 (units) | -1.874795e-05 | 0.0009498888 | 3.5 | 7 | 0 | 0.02881356 | 4 | 8 | 0.152 | 0.157 | 3.5 | 7 | 0.098 | 0.116 | 3.5 | 7
a11 (units) | -0.005 | 0.0511 | 3.5 | 7 | 0 | 0.007627119 | 4 | 8 | -0.0157 | 0.048 | 3.5 | 7 | 0.004 | 0.053 | 3.5 | 7
a12 (units) | 0 | 0.0008 | 3.5 | 7 | 0 | 0.004745763 | 4 | 8 | 0.032 | 0.029 | 3.5 | 7 | 0.0076 | 0.0107 | 3.5 | 7
a13 (units) | 0.0015 | 0.006 | 3.5 | 7 | 0 | 0.001864407 | 4 | 8 | 0 | 0.007 | 3.5 | 7 | 0.0015 | 0.0054 | 3.5 | 7
a14 (units) | -0.002 | 0.0039 | 3.5 | 7 | 0 | 0.002542373 | 4 | 8 | -0.003 | 0.008 | 3.5 | 7 | 0.0021 | 0.0063 | 3.5 | 7
a15 (units) | -0.0031 | 0.0066 | 3.5 | 7 | 0 | 0.002542373 | 4 | 8 | -0.0032 | 0.011 | 3.5 | 7 | 0.0004 | 0.0106 | 3.5 | 7
Bound Limits
| Inf. Y limit | Sup. Y limit | Inf. R limit | Sup. R limit |  |  | Inf. Y limit | Sup. Y limit | Inf. R limit | Sup. R limit |  |  |  | Inf. R limit | Sup. R limit
Magnetic Length (mm) | -0.086 | -0.03 | -0.114 | -0.002 | Field Colinearity |  | -0.98 | 0.98 | -1.96 | 1.96 | Twist Integral |  |  | -0.18 | 0.18
dB/B Heads CS+NCS (units) | -4420 | -3720 | -4770 | -3370
| Mean Value (3:18) (mT/kA) |  |  |  | dB/B Inner Positions 3 to 18 (units) |  |  |  | dB/B Head CS (units) |  |  |  | dB/B Head NCS (units) |  |  |  | dB/B Horn positions 2 and 19 (units)
| Inf. Y limit | Sup. Y limit | Inf. R limit | Sup. R limit | Inf. Y limit | Sup. Y limit | Inf. R limit | Sup. R limit | Inf. Y limit | Sup. Y limit | Inf. R limit | Sup. R limit | Inf. Y limit | Sup. Y limit | Inf. R limit | Sup. R limit | Inf. Y limit | Sup. Y limit | Inf. R limit | Sup. R limit
Main Field Component | 106.78 | 109.82 | 105.26 | 111.34 | -5.74 | 6.42 | -11.82 | 12.5 | -5470 | -2810 | -6800 | -1480 | -4760.5 | -3283.5 | -5499 | -2545 | -9.17 | 4.97 | -16.24 | 12.04
| Mean Value (2:19) |  |  |  | Inner Positions 2 to 19 minus mean value |  |  |  | Head CS |  |  |  | Head NCS
| Inf. Y limit | Sup. Y limit | Inf. R limit | Sup. R limit | Inf. Y limit | Sup. Y limit | Inf. R limit | Sup. R limit | Inf. Y limit | Sup. Y limit | Inf. R limit | Sup. R limit | Inf. Y limit | Sup. Y limit | Inf. R limit | Sup. R limit
Delta Angle (mrad) | 0 | 0 | 0 | 0 | -4 | 3.68 | -7.84 | 7.52 | 0.21 | 6.37 | -2.87 | 9.45 | -5.115 | 7.275 | -11.31 | 13.47
b2 (units) | 0.775 | 1.825 | 0.25 | 2.35 | -2.033898 | 2.033898 | -4.067797 | 4.067797 | 0.5 | 63.5 | -31 | 95 | 2 | 58 | -26 | 86
b3 (units) | 4.04 | 5.16 | 3.48 | 5.72 | -2.033898 | 2.033898 | -4.067797 | 4.067797 | -17.81 | 20.69 | -37.06 | 39.94 | 1.81 | 13.29 | -3.93 | 19.03
b4 (units) | -0.059 | 0.179 | -0.178 | 0.298 | -0.5423729 | 0.5423729 | -1.084746 | 1.084746 | -3.375 | 4.675 | -7.4 | 8.7 | -1.37 | 2.83 | -3.47 | 4.93
b5 (units) | -0.044 | 0.124 | -0.128 | 0.208 | -0.5423729 | 0.5423729 | -1.084746 | 1.084746 | -3.57 | 2.17 | -6.44 | 5.04 | -0.805 | 0.805 | -1.61 | 1.61
b6 (units) | -0.03874044 | -0.0008078287 | -0.05770674 | 0.01815848 | -0.2372881 | 0.2372881 | -0.4745763 | 0.4745763 | -2.1732 | 2.1668 | -4.3432 | 4.3368 | -0.245 | 0.245 | -0.49 | 0.49
b7 (units) | -0.04583737 | 0.02416263 | -0.08083737 | 0.05916263 | -0.1830508 | 0.1830508 | -0.3661017 | 0.3661017 | -1.425 | 1.165 | -2.72 | 2.46 | -0.105 | 0.105 | -0.21 | 0.21
b8 (units) | -0.01514513 | 0.00891043 | -0.02717292 | 0.02093821 | -0.1152542 | 0.1152542 | -0.2305085 | 0.2305085 | -0.3435 | 0.3355 | -0.683 | 0.675 | -0.133 | 0.133 | -0.266 | 0.266
b9 (units) | -0.0392162 | 0.0587838 | -0.0882162 | 0.1077838 | -0.06779661 | 0.06779661 | -0.1355932 | 0.1355932 | -0.2235 | 0.2875 | -0.479 | 0.543 | -0.0585 | 0.1165 | -0.146 | 0.204
b10 (units) | -0.006355627 | 0.006650661 | -0.01285877 | 0.01315381 | -0.1355932 | 0.1355932 | -0.2711864 | 0.2711864 | -0.5139 | 0.5081 | -1.0249 | 1.0191 | -0.4 | 0.391 | -0.7955 | 0.7865
b11 (units) | -0.0735 | 0.0735 | -0.147 | 0.147 | -0.02 | 0.02 | -0.04 | 0.04 | -0.096 | 0.128 | -0.208 | 0.24 | -0.0155 | 0.0475 | -0.047 | 0.079
b12 (units) | -0.003479435 | 0.003520565 | -0.006979435 | 0.007020565 | -0.02067797 | 0.02067797 | -0.04135593 | 0.04135593 | -0.0724 | 0.0676 | -0.1424 | 0.1376 | -0.0525 | 0.0525 | -0.105 | 0.105
b13 (units) | -0.008260355 | 0.008260355 | -0.01652071 | 0.01652071 | -0.008474576 | 0.008474576 | -0.01694915 | 0.01694915 | -0.0214 | 0.0248 | -0.0445 | 0.0479 | -0.01085 | 0.01085 | -0.0217 | 0.0217
b14 (units) | -0.02219241 | 0.02120759 | -0.04389241 | 0.04290759 | -0.01152542 | 0.01152542 | -0.02305085 | 0.02305085 | -0.0278 | 0.031 | -0.0572 | 0.0604 | -0.02705 | 0.02265 | -0.0519 | 0.0475
b15 (units) | -0.01265 | 0.01465 | -0.0263 | 0.0283 | -0.009152542 | 0.009152542 | -0.01830508 | 0.01830508 | -0.04775 | 0.03275 | -0.088 | 0.073 | -0.02745 | 0.01945 | -0.0509 | 0.0429
a2 (units) | -0.415 | 0.355 | -0.8 | 0.74 | -3.728814 | 3.728814 | -7.457627 | 7.457627 | -21.905 | 23.525 | -44.62 | 46.24 | -2.57 | 1.77 | -4.74 | 3.94
a3 (units) | -0.2905 | 0.2905 | -0.581 | 0.581 | -1.186441 | 1.186441 | -2.372881 | 2.372881 | -9.085 | 5.825 | -16.54 | 13.28 | -0.7 | 0.7 | -1.4 | 1.4
a4 (units) | -0.063 | 0.063 | -0.126 | 0.126 | -0.9152542 | 0.9152542 | -1.830508 | 1.830508 | -6.445 | 5.245 | -12.29 | 11.09 | -1.23 | 0.59 | -2.14 | 1.5
a5 (units) | -0.1575 | 0.1575 | -0.315 | 0.315 | -0.4067797 | 0.4067797 | -0.8135593 | 0.8135593 | -3.28 | 2.04 | -5.94 | 4.7 | -0.56 | 0.56 | -1.12 | 1.12
a6 (units) | -0.01717231 | 0.01717231 | -0.03434463 | 0.03434463 | -0.2305085 | 0.2305085 | -0.4610169 | 0.4610169 | -1.96 | 2.66 | -4.27 | 4.97 | -0.225 | 0.265 | -0.47 | 0.51
a7 (units) | -0.091 | 0.091 | -0.182 | 0.182 | -0.1898305 | 0.1898305 | -0.379661 | 0.379661 | -1.015 | 0.595 | -1.82 | 1.4 | -0.0665 | 0.0665 | -0.133 | 0.133
a8 (units) | -0.006677631 | 0.008677631 | -0.01435526 | 0.01635526 | -0.08474576 | 0.08474576 | -0.1694915 | 0.1694915 | -0.3355 | 0.4695 | -0.738 | 0.872 | -0.1035 | 0.1555 | -0.233 | 0.285
a9 (units) | -0.063 | 0.063 | -0.126 | 0.126 | -0.07118644 | 0.07118644 | -0.1423729 | 0.1423729 | -0.262 | 0.172 | -0.479 | 0.389 | -0.1274 | 0.1106 | -0.2464 | 0.2296
a10 (units) | -0.003343359 | 0.003305863 | -0.00666797 | 0.006630474 | -0.1152542 | 0.1152542 | -0.2305085 | 0.2305085 | -0.3975 | 0.7015 | -0.947 | 1.251 | -0.308 | 0.504 | -0.714 | 0.91
a11 (units) | -0.18385 | 0.17385 | -0.3627 | 0.3527 | -0.03050847 | 0.03050847 | -0.06101695 | 0.06101695 | -0.1837 | 0.1523 | -0.3517 | 0.3203 | -0.1815 | 0.1895 | -0.367 | 0.375
a12 (units) | -0.0028 | 0.0028 | -0.0056 | 0.0056 | -0.01898305 | 0.01898305 | -0.0379661 | 0.0379661 | -0.0695 | 0.1335 | -0.171 | 0.235 | -0.02985 | 0.04505 | -0.0673 | 0.0825
a13 (units) | -0.0195 | 0.0225 | -0.0405 | 0.0435 | -0.007457627 | 0.007457627 | -0.01491525 | 0.01491525 | -0.0245 | 0.0245 | -0.049 | 0.049 | -0.0174 | 0.0204 | -0.0363 | 0.0393
a14 (units) | -0.01565 | 0.01165 | -0.0293 | 0.0253 | -0.01016949 | 0.01016949 | -0.02033898 | 0.02033898 | -0.031 | 0.025 | -0.059 | 0.053 | -0.01995 | 0.02415 | -0.042 | 0.0462
a15 (units) | -0.0262 | 0.02 | -0.0493 | 0.0431 | -0.01016949 | 0.01016949 | -0.02033898 | 0.02033898 | -0.0417 | 0.0353 | -0.0802 | 0.0738 | -0.0367 | 0.0375 | -0.0738 | 0.0746
Coil positioning | 0 | 0.01 | 0 | 0.02
Blue: test on cold mass
Black: test on cm-collared coil

## Noell Bound
Bound Parameters
| Mean | Sigma | Ybound | Rbound |  |  | Mean | Sigma | Ybound | Rbound
Magnetic Length (mm) | -0.058 | 0.008 | 3.5 | 7 | Field Colinearity |  | 0 | 0.28 | 3.5 | 7
dB/B Heads CS+NCS (units) | -4070 | 100 | 3.5 | 7
| Mean Value (3:18) (mT/kA) |  |  |  | dB/B Inner Positions 3 to 18 (units) |  |  |  | dB/B Head CS (units) |  |  |  | dB/B Head NCS (units) |  |  |  | dB/B Horn positions 2 and 19 (units)
| Mean | Sigma | Ybound | Rbound | Mean | Sigma | Ybound | Rbound | Mean | Sigma | Ybound | Rbound | Mean | Sigma | Ybound | Rbound | Mean | Sigma | Ybound | Rbound
Main Field Component | 108.3 | 0.38 | 4 | 8 | 0.34 | 1.52 | 4 | 8 | -4140 | 380 | 3.5 | 7 | -4022 | 211 | 3.5 | 7 | -2.1 | 2.02 | 3.5 | 7
| Mean Value (2:19) |  |  |  | Inner Positions 2 to 19 minus mean value |  |  |  | Head CS |  |  |  | Head NCS
| Mean | Sigma | Ybound | Rbound | Mean | Sigma | Ybound | Rbound | Mean | Sigma | Ybound | Rbound | Mean | Sigma | Ybound | Rbound
Delta Angle (mrad) | 0 | 0 | 3.5 | 7 | -0.16 | 0.96 | 4 | 8 | 3.29 | 0.88 | 3.5 | 7 | 1.08 | 1.77 | 3.5 | 7
b2 (units) | 1.3 | 0.15 | 3.5 | 7 | 0 | 0.5084746 | 4 | 8 | 32 | 9 | 3.5 | 7 | 30 | 8 | 3.5 | 7
b3 (units) | 4.6 | 0.16 | 3.5 | 7 | 0 | 0.5084746 | 4 | 8 | 1.44 | 5.5 | 3.5 | 7 | 7.55 | 1.64 | 3.5 | 7
b4 (units) | 0.06 | 0.034 | 3.5 | 7 | 0 | 0.1355932 | 4 | 8 | 0.65 | 1.15 | 3.5 | 7 | 0.73 | 0.6 | 3.5 | 7
b5 (units) | 0.04 | 0.024 | 3.5 | 7 | 0 | 0.1355932 | 4 | 8 | -0.7 | 0.82 | 3.5 | 7 | 0 | 0.23 | 3.5 | 7
b6 (units) | -0.01977413 | 0.005418944 | 3.5 | 7 | 0 | 0.05932203 | 4 | 8 | -0.0032 | 0.62 | 3.5 | 7 | 0 | 0.07 | 3.5 | 7
b7 (units) | -0.01083737 | 0.01 | 3.5 | 7 | 0 | 0.04576271 | 4 | 8 | -0.13 | 0.37 | 3.5 | 7 | 0 | 0.03 | 3.5 | 7
b8 (units) | -0.003117352 | 0.003436509 | 3.5 | 7 | 0 | 0.02881356 | 4 | 8 | -0.004 | 0.097 | 3.5 | 7 | 0 | 0.038 | 3.5 | 7
b9 (units) | 0.009783805 | 0.014 | 3.5 | 7 | 0 | 0.01694915 | 4 | 8 | 0.032 | 0.073 | 3.5 | 7 | 0.029 | 0.025 | 3.5 | 7
b10 (units) | 0.0001475167 | 0.001858041 | 3.5 | 7 | 0 | 0.03389831 | 4 | 8 | -0.0029 | 0.146 | 3.5 | 7 | -0.0045 | 0.113 | 3.5 | 7
b11 (units) | 0 | 0.021 | 3.5 | 7 | 0 | 0.005 | 4 | 8 | 0.016 | 0.032 | 3.5 | 7 | 0.016 | 0.009 | 3.5 | 7
b12 (units) | 2.05645e-05 | 0.001 | 3.5 | 7 | 0 | 0.005169492 | 4 | 8 | -0.0024 | 0.02 | 3.5 | 7 | 0 | 0.015 | 3.5 | 7
b13 (units) | 0 | 0.002360101 | 3.5 | 7 | 0 | 0.002118644 | 4 | 8 | 0.0017 | 0.0066 | 3.5 | 7 | 0 | 0.0031 | 3.5 | 7
b14 (units) | -0.0004924132 | 0.0062 | 3.5 | 7 | 0 | 0.002881356 | 4 | 8 | 0.0016 | 0.0084 | 3.5 | 7 | -0.0022 | 0.0071 | 3.5 | 7
b15 (units) | 0.001 | 0.0039 | 3.5 | 7 | 0 | 0.002288136 | 4 | 8 | -0.0075 | 0.0115 | 3.5 | 7 | -0.004 | 0.0067 | 3.5 | 7
a2 (units) | -0.03 | 0.11 | 3.5 | 7 | 0 | 0.9322034 | 4 | 8 | 0.81 | 6.49 | 3.5 | 7 | -0.4 | 0.62 | 3.5 | 7
a3 (units) | 0 | 0.083 | 3.5 | 7 | 0 | 0.2966102 | 4 | 8 | -1.63 | 2.13 | 3.5 | 7 | 0 | 0.2 | 3.5 | 7
a4 (units) | 0 | 0.018 | 3.5 | 7 | 0 | 0.2288136 | 4 | 8 | -0.6 | 1.67 | 3.5 | 7 | -0.32 | 0.26 | 3.5 | 7
a5 (units) | 0 | 0.045 | 3.5 | 7 | 0 | 0.1016949 | 4 | 8 | -0.62 | 0.76 | 3.5 | 7 | 0 | 0.16 | 3.5 | 7
a6 (units) | 0 | 0.004906375 | 3.5 | 7 | 0 | 0.05762712 | 4 | 8 | 0.35 | 0.66 | 3.5 | 7 | 0.02 | 0.07 | 3.5 | 7
a7 (units) | 0 | 0.026 | 3.5 | 7 | 0 | 0.04745763 | 4 | 8 | -0.21 | 0.23 | 3.5 | 7 | 0 | 0.019 | 3.5 | 7
a8 (units) | 0.001 | 0.002193609 | 3.5 | 7 | 0 | 0.02118644 | 4 | 8 | 0.067 | 0.115 | 3.5 | 7 | 0.026 | 0.037 | 3.5 | 7
a9 (units) | 0 | 0.018 | 3.5 | 7 | 0 | 0.01779661 | 4 | 8 | -0.045 | 0.062 | 3.5 | 7 | -0.0084 | 0.034 | 3.5 | 7
a10 (units) | -1.874795e-05 | 0.0009498888 | 3.5 | 7 | 0 | 0.02881356 | 4 | 8 | 0.152 | 0.157 | 3.5 | 7 | 0.098 | 0.116 | 3.5 | 7
a11 (units) | -0.005 | 0.0511 | 3.5 | 7 | 0 | 0.007627119 | 4 | 8 | -0.0157 | 0.048 | 3.5 | 7 | 0.004 | 0.053 | 3.5 | 7
a12 (units) | 0 | 0.0008 | 3.5 | 7 | 0 | 0.004745763 | 4 | 8 | 0.032 | 0.029 | 3.5 | 7 | 0.0076 | 0.0107 | 3.5 | 7
a13 (units) | 0.0015 | 0.006 | 3.5 | 7 | 0 | 0.001864407 | 4 | 8 | 0 | 0.007 | 3.5 | 7 | 0.0015 | 0.0054 | 3.5 | 7
a14 (units) | -0.002 | 0.0039 | 3.5 | 7 | 0 | 0.002542373 | 4 | 8 | -0.003 | 0.008 | 3.5 | 7 | 0.0021 | 0.0063 | 3.5 | 7
a15 (units) | -0.0031 | 0.0066 | 3.5 | 7 | 0 | 0.002542373 | 4 | 8 | -0.0032 | 0.011 | 3.5 | 7 | 0.0004 | 0.0106 | 3.5 | 7
Bound Limits
| Inf. Y limit | Sup. Y limit | Inf. R limit | Sup. R limit |  |  | Inf. Y limit | Sup. Y limit | Inf. R limit | Sup. R limit |  |  |  | Inf. R limit | Sup. R limit
Magnetic Length (mm) | -0.086 | -0.03 | -0.114 | -0.002 | Field Colinearity |  | -0.98 | 0.98 | -1.96 | 1.96 | Twist Integral |  |  | -0.18 | 0.18
dB/B Heads CS+NCS (units) | -4420 | -3720 | -4770 | -3370
| Mean Value (3:18) (mT/kA) |  |  |  | dB/B Inner Positions 3 to 18 (units) |  |  |  | dB/B Head CS (units) |  |  |  | dB/B Head NCS (units) |  |  |  | dB/B Horn positions 2 and 19 (units)
| Inf. Y limit | Sup. Y limit | Inf. R limit | Sup. R limit | Inf. Y limit | Sup. Y limit | Inf. R limit | Sup. R limit | Inf. Y limit | Sup. Y limit | Inf. R limit | Sup. R limit | Inf. Y limit | Sup. Y limit | Inf. R limit | Sup. R limit | Inf. Y limit | Sup. Y limit | Inf. R limit | Sup. R limit
Main Field Component | 106.78 | 109.82 | 105.26 | 111.34 | -5.74 | 6.42 | -11.82 | 12.5 | -5470 | -2810 | -6800 | -1480 | -4760.5 | -3283.5 | -5499 | -2545 | -9.17 | 4.97 | -16.24 | 12.04
| Mean Value (2:19) |  |  |  | Inner Positions 2 to 19 minus mean value |  |  |  | Head CS |  |  |  | Head NCS
| Inf. Y limit | Sup. Y limit | Inf. R limit | Sup. R limit | Inf. Y limit | Sup. Y limit | Inf. R limit | Sup. R limit | Inf. Y limit | Sup. Y limit | Inf. R limit | Sup. R limit | Inf. Y limit | Sup. Y limit | Inf. R limit | Sup. R limit
Delta Angle (mrad) | 0 | 0 | 0 | 0 | -4 | 3.68 | -7.84 | 7.52 | 0.21 | 6.37 | -2.87 | 9.45 | -5.115 | 7.275 | -11.31 | 13.47
b2 (units) | 0.775 | 1.825 | 0.25 | 2.35 | -2.033898 | 2.033898 | -4.067797 | 4.067797 | 0.5 | 63.5 | -31 | 95 | 2 | 58 | -26 | 86
b3 (units) | 4.04 | 5.16 | 3.48 | 5.72 | -2.033898 | 2.033898 | -4.067797 | 4.067797 | -17.81 | 20.69 | -37.06 | 39.94 | 1.81 | 13.29 | -3.93 | 19.03
b4 (units) | -0.059 | 0.179 | -0.178 | 0.298 | -0.5423729 | 0.5423729 | -1.084746 | 1.084746 | -3.375 | 4.675 | -7.4 | 8.7 | -1.37 | 2.83 | -3.47 | 4.93
b5 (units) | -0.044 | 0.124 | -0.128 | 0.208 | -0.5423729 | 0.5423729 | -1.084746 | 1.084746 | -3.57 | 2.17 | -6.44 | 5.04 | -0.805 | 0.805 | -1.61 | 1.61
b6 (units) | -0.03874044 | -0.0008078287 | -0.05770674 | 0.01815848 | -0.2372881 | 0.2372881 | -0.4745763 | 0.4745763 | -2.1732 | 2.1668 | -4.3432 | 4.3368 | -0.245 | 0.245 | -0.49 | 0.49
b7 (units) | -0.04583737 | 0.02416263 | -0.08083737 | 0.05916263 | -0.1830508 | 0.1830508 | -0.3661017 | 0.3661017 | -1.425 | 1.165 | -2.72 | 2.46 | -0.105 | 0.105 | -0.21 | 0.21
b8 (units) | -0.01514513 | 0.00891043 | -0.02717292 | 0.02093821 | -0.1152542 | 0.1152542 | -0.2305085 | 0.2305085 | -0.3435 | 0.3355 | -0.683 | 0.675 | -0.133 | 0.133 | -0.266 | 0.266
b9 (units) | -0.0392162 | 0.0587838 | -0.0882162 | 0.1077838 | -0.06779661 | 0.06779661 | -0.1355932 | 0.1355932 | -0.2235 | 0.2875 | -0.479 | 0.543 | -0.0585 | 0.1165 | -0.146 | 0.204
b10 (units) | -0.006355627 | 0.006650661 | -0.01285877 | 0.01315381 | -0.1355932 | 0.1355932 | -0.2711864 | 0.2711864 | -0.5139 | 0.5081 | -1.0249 | 1.0191 | -0.4 | 0.391 | -0.7955 | 0.7865
b11 (units) | -0.0735 | 0.0735 | -0.147 | 0.147 | -0.02 | 0.02 | -0.04 | 0.04 | -0.096 | 0.128 | -0.208 | 0.24 | -0.0155 | 0.0475 | -0.047 | 0.079
b12 (units) | -0.003479435 | 0.003520565 | -0.006979435 | 0.007020565 | -0.02067797 | 0.02067797 | -0.04135593 | 0.04135593 | -0.0724 | 0.0676 | -0.1424 | 0.1376 | -0.0525 | 0.0525 | -0.105 | 0.105
b13 (units) | -0.008260355 | 0.008260355 | -0.01652071 | 0.01652071 | -0.008474576 | 0.008474576 | -0.01694915 | 0.01694915 | -0.0214 | 0.0248 | -0.0445 | 0.0479 | -0.01085 | 0.01085 | -0.0217 | 0.0217
b14 (units) | -0.02219241 | 0.02120759 | -0.04389241 | 0.04290759 | -0.01152542 | 0.01152542 | -0.02305085 | 0.02305085 | -0.0278 | 0.031 | -0.0572 | 0.0604 | -0.02705 | 0.02265 | -0.0519 | 0.0475
b15 (units) | -0.01265 | 0.01465 | -0.0263 | 0.0283 | -0.009152542 | 0.009152542 | -0.01830508 | 0.01830508 | -0.04775 | 0.03275 | -0.088 | 0.073 | -0.02745 | 0.01945 | -0.0509 | 0.0429
a2 (units) | -0.415 | 0.355 | -0.8 | 0.74 | -3.728814 | 3.728814 | -7.457627 | 7.457627 | -21.905 | 23.525 | -44.62 | 46.24 | -2.57 | 1.77 | -4.74 | 3.94
a3 (units) | -0.2905 | 0.2905 | -0.581 | 0.581 | -1.186441 | 1.186441 | -2.372881 | 2.372881 | -9.085 | 5.825 | -16.54 | 13.28 | -0.7 | 0.7 | -1.4 | 1.4
a4 (units) | -0.063 | 0.063 | -0.126 | 0.126 | -0.9152542 | 0.9152542 | -1.830508 | 1.830508 | -6.445 | 5.245 | -12.29 | 11.09 | -1.23 | 0.59 | -2.14 | 1.5
a5 (units) | -0.1575 | 0.1575 | -0.315 | 0.315 | -0.4067797 | 0.4067797 | -0.8135593 | 0.8135593 | -3.28 | 2.04 | -5.94 | 4.7 | -0.56 | 0.56 | -1.12 | 1.12
a6 (units) | -0.01717231 | 0.01717231 | -0.03434463 | 0.03434463 | -0.2305085 | 0.2305085 | -0.4610169 | 0.4610169 | -1.96 | 2.66 | -4.27 | 4.97 | -0.225 | 0.265 | -0.47 | 0.51
a7 (units) | -0.091 | 0.091 | -0.182 | 0.182 | -0.1898305 | 0.1898305 | -0.379661 | 0.379661 | -1.015 | 0.595 | -1.82 | 1.4 | -0.0665 | 0.0665 | -0.133 | 0.133
a8 (units) | -0.006677631 | 0.008677631 | -0.01435526 | 0.01635526 | -0.08474576 | 0.08474576 | -0.1694915 | 0.1694915 | -0.3355 | 0.4695 | -0.738 | 0.872 | -0.1035 | 0.1555 | -0.233 | 0.285
a9 (units) | -0.063 | 0.063 | -0.126 | 0.126 | -0.07118644 | 0.07118644 | -0.1423729 | 0.1423729 | -0.262 | 0.172 | -0.479 | 0.389 | -0.1274 | 0.1106 | -0.2464 | 0.2296
a10 (units) | -0.003343359 | 0.003305863 | -0.00666797 | 0.006630474 | -0.1152542 | 0.1152542 | -0.2305085 | 0.2305085 | -0.3975 | 0.7015 | -0.947 | 1.251 | -0.308 | 0.504 | -0.714 | 0.91
a11 (units) | -0.18385 | 0.17385 | -0.3627 | 0.3527 | -0.03050847 | 0.03050847 | -0.06101695 | 0.06101695 | -0.1837 | 0.1523 | -0.3517 | 0.3203 | -0.1815 | 0.1895 | -0.367 | 0.375
a12 (units) | -0.0028 | 0.0028 | -0.0056 | 0.0056 | -0.01898305 | 0.01898305 | -0.0379661 | 0.0379661 | -0.0695 | 0.1335 | -0.171 | 0.235 | -0.02985 | 0.04505 | -0.0673 | 0.0825
a13 (units) | -0.0195 | 0.0225 | -0.0405 | 0.0435 | -0.007457627 | 0.007457627 | -0.01491525 | 0.01491525 | -0.0245 | 0.0245 | -0.049 | 0.049 | -0.0174 | 0.0204 | -0.0363 | 0.0393
a14 (units) | -0.01565 | 0.01165 | -0.0293 | 0.0253 | -0.01016949 | 0.01016949 | -0.02033898 | 0.02033898 | -0.031 | 0.025 | -0.059 | 0.053 | -0.01995 | 0.02415 | -0.042 | 0.0462
a15 (units) | -0.0262 | 0.02 | -0.0493 | 0.0431 | -0.01016949 | 0.01016949 | -0.02033898 | 0.02033898 | -0.0417 | 0.0353 | -0.0802 | 0.0738 | -0.0367 | 0.0375 | -0.0738 | 0.0746
Coil positioning | 0 | 0.01 | 0 | 0.02
Blue: test on cold mass
Black: test on cm-collared coil

## Ansaldo Bound
Bound Parameters
| Mean | Sigma | Ybound | Rbound |  |  | Mean | Sigma | Ybound | Rbound
Magnetic Length (mm) | -0.058 | 0.008 | 3.5 | 7 | Field Colinearity |  | 0 | 0.28 | 3.5 | 7
dB/B Heads CS+NCS (units) | -4070 | 100 | 3.5 | 7
| Mean Value (3:18) (mT/kA) |  |  |  | dB/B Inner Positions 3 to 18 (units) |  |  |  | dB/B Head CS (units) |  |  |  | dB/B Head NCS (units) |  |  |  | dB/B Horn positions 2 and 19 (units)
| Mean | Sigma | Ybound | Rbound | Mean | Sigma | Ybound | Rbound | Mean | Sigma | Ybound | Rbound | Mean | Sigma | Ybound | Rbound | Mean | Sigma | Ybound | Rbound
Main Field Component | 108.3 | 0.38 | 4 | 8 | 0.34 | 1.52 | 4 | 8 | -4140 | 380 | 3.5 | 7 | -4022 | 211 | 3.5 | 7 | -2.1 | 2.02 | 3.5 | 7
| Mean Value (2:19) |  |  |  | Inner Positions 2 to 19 minus mean value |  |  |  | Head CS |  |  |  | Head NCS
| Mean | Sigma | Ybound | Rbound | Mean | Sigma | Ybound | Rbound | Mean | Sigma | Ybound | Rbound | Mean | Sigma | Ybound | Rbound
Delta Angle (mrad) | 0 | 0 | 3.5 | 7 | -0.16 | 0.96 | 4 | 8 | 3.29 | 0.88 | 3.5 | 7 | 1.08 | 1.77 | 3.5 | 7
b2 (units) | 1.3 | 0.15 | 3.5 | 7 | 0 | 0.5084746 | 4 | 8 | 32 | 9 | 3.5 | 7 | 30 | 8 | 3.5 | 7
b3 (units) | 4.6 | 0.16 | 3.5 | 7 | 0 | 0.5084746 | 4 | 8 | 1.44 | 5.5 | 3.5 | 7 | 7.55 | 1.64 | 3.5 | 7
b4 (units) | 0.06 | 0.034 | 3.5 | 7 | 0 | 0.1355932 | 4 | 8 | 0.65 | 1.15 | 3.5 | 7 | 0.73 | 0.6 | 3.5 | 7
b5 (units) | 0.04 | 0.024 | 3.5 | 7 | 0 | 0.1355932 | 4 | 8 | -0.7 | 0.82 | 3.5 | 7 | 0 | 0.23 | 3.5 | 7
b6 (units) | -0.01977413 | 0.005418944 | 3.5 | 7 | 0 | 0.05932203 | 4 | 8 | -0.0032 | 0.62 | 3.5 | 7 | 0 | 0.07 | 3.5 | 7
b7 (units) | -0.01083737 | 0.01 | 3.5 | 7 | 0 | 0.04576271 | 4 | 8 | -0.13 | 0.37 | 3.5 | 7 | 0 | 0.03 | 3.5 | 7
b8 (units) | -0.003117352 | 0.003436509 | 3.5 | 7 | 0 | 0.02881356 | 4 | 8 | -0.004 | 0.097 | 3.5 | 7 | 0 | 0.038 | 3.5 | 7
b9 (units) | 0.009783805 | 0.014 | 3.5 | 7 | 0 | 0.01694915 | 4 | 8 | 0.032 | 0.073 | 3.5 | 7 | 0.029 | 0.025 | 3.5 | 7
b10 (units) | 0.0001475167 | 0.001858041 | 3.5 | 7 | 0 | 0.03389831 | 4 | 8 | -0.0029 | 0.146 | 3.5 | 7 | -0.0045 | 0.113 | 3.5 | 7
b11 (units) | 0 | 0.021 | 3.5 | 7 | 0 | 0.005 | 4 | 8 | 0.016 | 0.032 | 3.5 | 7 | 0.016 | 0.009 | 3.5 | 7
b12 (units) | 2.05645e-05 | 0.001 | 3.5 | 7 | 0 | 0.005169492 | 4 | 8 | -0.0024 | 0.02 | 3.5 | 7 | 0 | 0.015 | 3.5 | 7
b13 (units) | 0 | 0.002360101 | 3.5 | 7 | 0 | 0.002118644 | 4 | 8 | 0.0017 | 0.0066 | 3.5 | 7 | 0 | 0.0031 | 3.5 | 7
b14 (units) | -0.0004924132 | 0.0062 | 3.5 | 7 | 0 | 0.002881356 | 4 | 8 | 0.0016 | 0.0084 | 3.5 | 7 | -0.0022 | 0.0071 | 3.5 | 7
b15 (units) | 0.001 | 0.0039 | 3.5 | 7 | 0 | 0.002288136 | 4 | 8 | -0.0075 | 0.0115 | 3.5 | 7 | -0.004 | 0.0067 | 3.5 | 7
a2 (units) | -0.03 | 0.11 | 3.5 | 7 | 0 | 0.9322034 | 4 | 8 | 0.81 | 6.49 | 3.5 | 7 | -0.4 | 0.62 | 3.5 | 7
a3 (units) | 0 | 0.083 | 3.5 | 7 | 0 | 0.2966102 | 4 | 8 | -1.63 | 2.13 | 3.5 | 7 | 0 | 0.2 | 3.5 | 7
a4 (units) | 0 | 0.018 | 3.5 | 7 | 0 | 0.2288136 | 4 | 8 | -0.6 | 1.67 | 3.5 | 7 | -0.32 | 0.26 | 3.5 | 7
a5 (units) | 0 | 0.045 | 3.5 | 7 | 0 | 0.1016949 | 4 | 8 | -0.62 | 0.76 | 3.5 | 7 | 0 | 0.16 | 3.5 | 7
a6 (units) | 0 | 0.004906375 | 3.5 | 7 | 0 | 0.05762712 | 4 | 8 | 0.35 | 0.66 | 3.5 | 7 | 0.02 | 0.07 | 3.5 | 7
a7 (units) | 0 | 0.026 | 3.5 | 7 | 0 | 0.04745763 | 4 | 8 | -0.21 | 0.23 | 3.5 | 7 | 0 | 0.019 | 3.5 | 7
a8 (units) | 0.001 | 0.002193609 | 3.5 | 7 | 0 | 0.02118644 | 4 | 8 | 0.067 | 0.115 | 3.5 | 7 | 0.026 | 0.037 | 3.5 | 7
a9 (units) | 0 | 0.018 | 3.5 | 7 | 0 | 0.01779661 | 4 | 8 | -0.045 | 0.062 | 3.5 | 7 | -0.0084 | 0.034 | 3.5 | 7
a10 (units) | -1.874795e-05 | 0.0009498888 | 3.5 | 7 | 0 | 0.02881356 | 4 | 8 | 0.152 | 0.157 | 3.5 | 7 | 0.098 | 0.116 | 3.5 | 7
a11 (units) | -0.005 | 0.0511 | 3.5 | 7 | 0 | 0.007627119 | 4 | 8 | -0.0157 | 0.048 | 3.5 | 7 | 0.004 | 0.053 | 3.5 | 7
a12 (units) | 0 | 0.0008 | 3.5 | 7 | 0 | 0.004745763 | 4 | 8 | 0.032 | 0.029 | 3.5 | 7 | 0.0076 | 0.0107 | 3.5 | 7
a13 (units) | 0.0015 | 0.006 | 3.5 | 7 | 0 | 0.001864407 | 4 | 8 | 0 | 0.007 | 3.5 | 7 | 0.0015 | 0.0054 | 3.5 | 7
a14 (units) | -0.002 | 0.0039 | 3.5 | 7 | 0 | 0.002542373 | 4 | 8 | -0.003 | 0.008 | 3.5 | 7 | 0.0021 | 0.0063 | 3.5 | 7
a15 (units) | -0.0031 | 0.0066 | 3.5 | 7 | 0 | 0.002542373 | 4 | 8 | -0.0032 | 0.011 | 3.5 | 7 | 0.0004 | 0.0106 | 3.5 | 7
Bound Limits
| Inf. Y limit | Sup. Y limit | Inf. R limit | Sup. R limit |  |  | Inf. Y limit | Sup. Y limit | Inf. R limit | Sup. R limit |  |  |  | Inf. R limit | Sup. R limit
Magnetic Length (mm) | -0.086 | -0.03 | -0.114 | -0.002 | Field Colinearity |  | -0.98 | 0.98 | -1.96 | 1.96 | Twist Integral |  |  | -0.18 | 0.18
dB/B Heads CS+NCS (units) | -4420 | -3720 | -4770 | -3370
| Mean Value (3:18) (mT/kA) |  |  |  | dB/B Inner Positions 3 to 18 (units) |  |  |  | dB/B Head CS (units) |  |  |  | dB/B Head NCS (units) |  |  |  | dB/B Horn positions 2 and 19 (units)
| Inf. Y limit | Sup. Y limit | Inf. R limit | Sup. R limit | Inf. Y limit | Sup. Y limit | Inf. R limit | Sup. R limit | Inf. Y limit | Sup. Y limit | Inf. R limit | Sup. R limit | Inf. Y limit | Sup. Y limit | Inf. R limit | Sup. R limit | Inf. Y limit | Sup. Y limit | Inf. R limit | Sup. R limit
Main Field Component | 106.78 | 109.82 | 105.26 | 111.34 | -5.74 | 6.42 | -11.82 | 12.5 | -5470 | -2810 | -6800 | -1480 | -4760.5 | -3283.5 | -5499 | -2545 | -9.17 | 4.97 | -16.24 | 12.04
| Mean Value (2:19) |  |  |  | Inner Positions 2 to 19 minus mean value |  |  |  | Head CS |  |  |  | Head NCS
| Inf. Y limit | Sup. Y limit | Inf. R limit | Sup. R limit | Inf. Y limit | Sup. Y limit | Inf. R limit | Sup. R limit | Inf. Y limit | Sup. Y limit | Inf. R limit | Sup. R limit | Inf. Y limit | Sup. Y limit | Inf. R limit | Sup. R limit
Delta Angle (mrad) | 0 | 0 | 0 | 0 | -4 | 3.68 | -7.84 | 7.52 | 0.21 | 6.37 | -2.87 | 9.45 | -5.115 | 7.275 | -11.31 | 13.47
b2 (units) | 0.775 | 1.825 | 0.25 | 2.35 | -2.033898 | 2.033898 | -4.067797 | 4.067797 | 0.5 | 63.5 | -31 | 95 | 2 | 58 | -26 | 86
b3 (units) | 4.04 | 5.16 | 3.48 | 5.72 | -2.033898 | 2.033898 | -4.067797 | 4.067797 | -17.81 | 20.69 | -37.06 | 39.94 | 1.81 | 13.29 | -3.93 | 19.03
b4 (units) | -0.059 | 0.179 | -0.178 | 0.298 | -0.5423729 | 0.5423729 | -1.084746 | 1.084746 | -3.375 | 4.675 | -7.4 | 8.7 | -1.37 | 2.83 | -3.47 | 4.93
b5 (units) | -0.044 | 0.124 | -0.128 | 0.208 | -0.5423729 | 0.5423729 | -1.084746 | 1.084746 | -3.57 | 2.17 | -6.44 | 5.04 | -0.805 | 0.805 | -1.61 | 1.61
b6 (units) | -0.03874044 | -0.0008078287 | -0.05770674 | 0.01815848 | -0.2372881 | 0.2372881 | -0.4745763 | 0.4745763 | -2.1732 | 2.1668 | -4.3432 | 4.3368 | -0.245 | 0.245 | -0.49 | 0.49
b7 (units) | -0.04583737 | 0.02416263 | -0.08083737 | 0.05916263 | -0.1830508 | 0.1830508 | -0.3661017 | 0.3661017 | -1.425 | 1.165 | -2.72 | 2.46 | -0.105 | 0.105 | -0.21 | 0.21
b8 (units) | -0.01514513 | 0.00891043 | -0.02717292 | 0.02093821 | -0.1152542 | 0.1152542 | -0.2305085 | 0.2305085 | -0.3435 | 0.3355 | -0.683 | 0.675 | -0.133 | 0.133 | -0.266 | 0.266
b9 (units) | -0.0392162 | 0.0587838 | -0.0882162 | 0.1077838 | -0.06779661 | 0.06779661 | -0.1355932 | 0.1355932 | -0.2235 | 0.2875 | -0.479 | 0.543 | -0.0585 | 0.1165 | -0.146 | 0.204
b10 (units) | -0.006355627 | 0.006650661 | -0.01285877 | 0.01315381 | -0.1355932 | 0.1355932 | -0.2711864 | 0.2711864 | -0.5139 | 0.5081 | -1.0249 | 1.0191 | -0.4 | 0.391 | -0.7955 | 0.7865
b11 (units) | -0.0735 | 0.0735 | -0.147 | 0.147 | -0.02 | 0.02 | -0.04 | 0.04 | -0.096 | 0.128 | -0.208 | 0.24 | -0.0155 | 0.0475 | -0.047 | 0.079
b12 (units) | -0.003479435 | 0.003520565 | -0.006979435 | 0.007020565 | -0.02067797 | 0.02067797 | -0.04135593 | 0.04135593 | -0.0724 | 0.0676 | -0.1424 | 0.1376 | -0.0525 | 0.0525 | -0.105 | 0.105
b13 (units) | -0.008260355 | 0.008260355 | -0.01652071 | 0.01652071 | -0.008474576 | 0.008474576 | -0.01694915 | 0.01694915 | -0.0214 | 0.0248 | -0.0445 | 0.0479 | -0.01085 | 0.01085 | -0.0217 | 0.0217
b14 (units) | -0.02219241 | 0.02120759 | -0.04389241 | 0.04290759 | -0.01152542 | 0.01152542 | -0.02305085 | 0.02305085 | -0.0278 | 0.031 | -0.0572 | 0.0604 | -0.02705 | 0.02265 | -0.0519 | 0.0475
b15 (units) | -0.01265 | 0.01465 | -0.0263 | 0.0283 | -0.009152542 | 0.009152542 | -0.01830508 | 0.01830508 | -0.04775 | 0.03275 | -0.088 | 0.073 | -0.02745 | 0.01945 | -0.0509 | 0.0429
a2 (units) | -0.415 | 0.355 | -0.8 | 0.74 | -3.728814 | 3.728814 | -7.457627 | 7.457627 | -21.905 | 23.525 | -44.62 | 46.24 | -2.57 | 1.77 | -4.74 | 3.94
a3 (units) | -0.2905 | 0.2905 | -0.581 | 0.581 | -1.186441 | 1.186441 | -2.372881 | 2.372881 | -9.085 | 5.825 | -16.54 | 13.28 | -0.7 | 0.7 | -1.4 | 1.4
a4 (units) | -0.063 | 0.063 | -0.126 | 0.126 | -0.9152542 | 0.9152542 | -1.830508 | 1.830508 | -6.445 | 5.245 | -12.29 | 11.09 | -1.23 | 0.59 | -2.14 | 1.5
a5 (units) | -0.1575 | 0.1575 | -0.315 | 0.315 | -0.4067797 | 0.4067797 | -0.8135593 | 0.8135593 | -3.28 | 2.04 | -5.94 | 4.7 | -0.56 | 0.56 | -1.12 | 1.12
a6 (units) | -0.01717231 | 0.01717231 | -0.03434463 | 0.03434463 | -0.2305085 | 0.2305085 | -0.4610169 | 0.4610169 | -1.96 | 2.66 | -4.27 | 4.97 | -0.225 | 0.265 | -0.47 | 0.51
a7 (units) | -0.091 | 0.091 | -0.182 | 0.182 | -0.1898305 | 0.1898305 | -0.379661 | 0.379661 | -1.015 | 0.595 | -1.82 | 1.4 | -0.0665 | 0.0665 | -0.133 | 0.133
a8 (units) | -0.006677631 | 0.008677631 | -0.01435526 | 0.01635526 | -0.08474576 | 0.08474576 | -0.1694915 | 0.1694915 | -0.3355 | 0.4695 | -0.738 | 0.872 | -0.1035 | 0.1555 | -0.233 | 0.285
a9 (units) | -0.063 | 0.063 | -0.126 | 0.126 | -0.07118644 | 0.07118644 | -0.1423729 | 0.1423729 | -0.262 | 0.172 | -0.479 | 0.389 | -0.1274 | 0.1106 | -0.2464 | 0.2296
a10 (units) | -0.003343359 | 0.003305863 | -0.00666797 | 0.006630474 | -0.1152542 | 0.1152542 | -0.2305085 | 0.2305085 | -0.3975 | 0.7015 | -0.947 | 1.251 | -0.308 | 0.504 | -0.714 | 0.91
a11 (units) | -0.18385 | 0.17385 | -0.3627 | 0.3527 | -0.03050847 | 0.03050847 | -0.06101695 | 0.06101695 | -0.1837 | 0.1523 | -0.3517 | 0.3203 | -0.1815 | 0.1895 | -0.367 | 0.375
a12 (units) | -0.0028 | 0.0028 | -0.0056 | 0.0056 | -0.01898305 | 0.01898305 | -0.0379661 | 0.0379661 | -0.0695 | 0.1335 | -0.171 | 0.235 | -0.02985 | 0.04505 | -0.0673 | 0.0825
a13 (units) | -0.0195 | 0.0225 | -0.0405 | 0.0435 | -0.007457627 | 0.007457627 | -0.01491525 | 0.01491525 | -0.0245 | 0.0245 | -0.049 | 0.049 | -0.0174 | 0.0204 | -0.0363 | 0.0393
a14 (units) | -0.01565 | 0.01165 | -0.0293 | 0.0253 | -0.01016949 | 0.01016949 | -0.02033898 | 0.02033898 | -0.031 | 0.025 | -0.059 | 0.053 | -0.01995 | 0.02415 | -0.042 | 0.0462
a15 (units) | -0.0262 | 0.02 | -0.0493 | 0.0431 | -0.01016949 | 0.01016949 | -0.02033898 | 0.02033898 | -0.0417 | 0.0353 | -0.0802 | 0.0738 | -0.0367 | 0.0375 | -0.0738 | 0.0746
Coil positioning | 0 | 0.01 | 0 | 0.02
Blue: test on cold mass
Black: test on cm-collared coil

## MTF
Straight part | [21 empty] | Integral
Aperture 1 | [10 empty] | Aperture 2 | [10 empty] | Aperture 1 | [9 empty] | Aperture 2
b2 | b3 | b4 | b5 | b7 | a1 | a2 | a3 | a4 | Coil pos. | TF | b2 | b3 | b4 | b5 | b7 | a1 | a2 | a3 | a4 | Coil pos. | TF | b2 | b3 | b4 | b5 | b7 | a1 | a2 | a3 | a4 | Mag len | b2 | b3 | b4 | b5 | b7 | a1 | a2 | a3 | a4 | Mag len
1.158602 | 0.4916814 | -0.01980712 | -0.2676432 | 0.7116076 | -1.628449 | -0.2306824 | -0.2349139 | -0.09956779 | 18.50048 | 0.7031474 | -1.074689 | 0.7952186 | -0.06228753 | -0.1256201 | 0.6626399 | -0.4386937 | 0.605472 | -0.316125 | 0.4914648 | 18.76947 | 0.7031331 | 2.771427 | 1.84499 | 0.02568642 | -0.5010328 | 0.7526629 | -0.001664573 | -0.3646532 | -0.281749 | -0.1285556 | 14363.11 | -2.658955 | 2.151049 | -0.1239814 | -0.359645 | 0.7041608 | -0.003409756 | 0.359996 | -0.400416 | 0.4542182 | 14362.706
Shims
Aperture 1 | [7 empty] | Aperture 2
Upper |  |  |  | Lower |  |  |  | Upper |  |  |  | Lower
Inner layer |  | Outer layer |  | Inner layer |  | Outer layer |  | Inner layer |  | Outer layer |  | Inner layer |  | Outer layer
Side | Central | Side | Central | Side | Central | Side | Central | Side | Central | Side | Central | Side | Central | Side | Central
0 | 0 | 0 | 0 | 0 | 0 | 0 | 0 | 0 | 0 | 0 | 0 | 0 | English | 0 | 0