## Original data
File name
Component ID |  | MBP2O1 |  |  | Serial Number
Ref. Test Proced. |  | CERN IT 2708/LHC/LHC Rev 1.1 Annex b.18
Firm Name |  | Alstom
Test Type |  | Magnetic Measures |  |  | ITP number |  |  | 34
Test Operator |  | O. Pagano |  |  | Test Controller |  |  | O. Pagano
Date of test |  |  |  |  | Time of test
File | Aperture 1 - Assembled cold mass | [19 empty] | Integrals | File | Aperture 2 - Assembled cold mass | [19 empty] | Integrals
C1 (mT) |  | 64.81499 | 64.84649 | 64.85283 | 64.85455 | 64.84926 | 64.84822 | 64.83543 | 64.82256 | 64.82465 | 64.82899 | 64.82047 | 64.82847 | 64.82577 | 64.83828 | 64.83149 | 64.82969 | 64.83697 | 64.82513 |  |  | C1 |  | 64.78666 | 64.81598 | 64.81664 | 64.8342 | 64.82838 | 64.82582 | 64.81802 | 64.81534 | 64.82231 | 64.8207 | 64.81206 | 64.82092 | 64.81745 | 64.79558 | 64.78226 | 64.78833 | 64.79359 | 64.8143
Angle (mrad) | 4.477075 | 0.121325 | -0.316675 | -0.156425 | -1.111925 | -0.833925 | -0.579175 | -0.711425 | -0.463175 | -0.455925 | 0.031575 | 0.186575 | 0.162825 | 0.013325 | 0.068075 | 0.323075 | 0.517575 | 0.265325 | -0.149925 | -1.388175 |  | Angle (mrad) | 3.8496125 | 0.0858625 | -0.4748875 | -0.4688875 | -0.8921375 | -0.5428875 | -0.6026375 | -0.5551375 | -0.5668875 | -0.3251375 | -0.3073875 | 0.2651125 | 0.3381125 | 0.0926125 | -0.0576375 | 0.4513625 | 0.9611125 | 0.4571125 | -0.0478875 | -1.6593875
Multipoles | Position 1 | Position 2 | Position 3 | Position 4 | Position 5 | Position 6 | Position 7 | Position 8 | Position 9 | Position 10 | Position 11 | Position 12 | Position 13 | Position 14 | Position 15 | Position 16 | Position 17 | Position 18 | Position 19 | Position 20 |  | Multipoles | Position 1 | Position 2 | Position 3 | Position 4 | Position 5 | Position 6 | Position 7 | Position 8 | Position 9 | Position 10 | Position 11 | Position 12 | Position 13 | Position 14 | Position 15 | Position 16 | Position 17 | Position 18 | Position 19 | Position 20
b1 | 0 | 10007.93 | 10001.29 | 9999.216 | 10000.18 | 9998.879 | 9997.521 | 9998.539 | 9997.959 | 9997.634 | 9998.649 | 9999.322 | 9998.302 | 9998.875 | 9999.654 | 9998.909 | 9997.561 | 10000.61 | 10008.97 | 0 |  | b1 | 0 | 10008.86 | 10002.42 | 10000.87 | 10000.63 | 9999.101 | 9997.513 | 9999.702 | 9996.703 | 9996.456 | 9996.98 | 9998.414 | 9997.889 | 9998.624 | 9999.597 | 10000.25 | 9998.637 | 10000.62 | 10006.73 | 0
b2 | 51.417 | 4.2146 | 4.3357 | 2.6206 | 3.2036 | 3.672 | 3.7618 | 4.373 | 4.0192 | 4.0056 | 3.8267 | 3.9706 | 4.4313 | 3.9553 | 3.2955 | 2.9317 | 3.8062 | 3.7095 | 3.1341 | 8.9473 | 6.469957 | b2 | -34.499 | -5.5331 | -5.1887 | -4.8321 | -5.0744 | -5.8369 | -5.6018 | -5.0236 | -4.9928 | -5.0877 | -4.6503 | -4.2982 | -2.9346 | -3.0299 | -4.6719 | -5.0574 | -4.5648 | -4.7733 | -5.1457 | -8.6833 | -6.460797
b3 | -11.178 | 4.0727 | 3.0379 | 3.4378 | 2.2795 | 3.0442 | 4.8751 | 4.1654 | 3.1688 | 2.947 | 3.7527 | 3.2931 | 2.9498 | 3.5923 | 2.7735 | 2.9156 | 3.2402 | 3.2186 | 2.1579 | -2.7229 | 2.251078 | b3 | 17.018 | 1.9155 | 1.5472 | 1.935 | 0.26474 | 1.9059 | 3.3819 | 2.3069 | 1.5961 | 2.5887 | 3.5563 | 2.7996 | 1.2694 | 1.8315 | 0.10249 | -0.74196 | -0.96376 | -0.12813 | 0.30338 | -4.0412 | 1.922365
b4 | -11.192 | -0.15882 | -0.21494 | -0.30034 | -0.40496 | -0.3124 | -0.30066 | -0.23465 | -0.24943 | -0.23704 | -0.29526 | -0.32114 | -0.35146 | -0.28587 | -0.33892 | -0.29948 | -0.31288 | -0.27283 | -0.23488 | -0.44845 | -0.8190291 | b4 | -0.76929 | -0.076155 | 0.17355 | 0.17433 | 0.16914 | 0.18806 | 0.19031 | 0.23049 | 0.31215 | 0.022967 | -0.028579 | 0.11265 | 0.4005 | 0.42982 | 0.12306 | -0.12029 | 0.079654 | 0.16522 | -0.041792 | -0.63606 | 0.05678352
b5 | 5.8252 | 0.53666 | 0.39247 | 0.3639 | 0.57498 | 0.2085 | 0.14674 | 0.33588 | 0.26723 | 0.33851 | 0.28541 | 0.38783 | 0.37329 | 0.39651 | 0.34535 | 0.35034 | 0.43898 | 0.43984 | 0.56463 | -1.3868 | 0.5592758 | b5 | -1.5946 | 0.49538 | 0.28896 | 0.31632 | 0.60255 | 0.23843 | 0.10614 | 0.27201 | 0.12131 | 0.22176 | 0.04 | 0.051504 | 0.39901 | 0.32917 | 0.34755 | 0.32786 | 0.18399 | 0.060341 | 0.44814 | -1.2417 | 0.1007105
b6 | 5.4542 | -0.081478 | -0.073546 | -0.025293 | -0.027156 | -0.072957 | -0.14382 | -0.061595 | -0.079847 | -0.02875 | -0.081277 | -0.080706 | -0.15846 | -0.081364 | -0.0065149 | -0.042545 | -0.039285 | -0.096447 | -0.13417 | -0.10906 | 0.2498995 | b6 | 0.57888 | -0.027722 | -0.10952 | -0.074481 | -0.13526 | -0.029251 | 0.0011753 | 0.035525 | 0.06382 | 0.042521 | -0.0083896 | -0.04332 | -0.23803 | -0.12005 | 0.023268 | 0.16333 | 0.048375 | -0.096187 | 0.0076841 | 0.077649 | 0.03199946
b7 | -0.058315 | 0.54502 | 0.57066 | 0.58763 | 0.54323 | 0.52063 | 0.71933 | 0.677 | 0.65928 | 0.62083 | 0.6352 | 0.58876 | 0.6238 | 0.67541 | 0.53422 | 0.58503 | 0.554 | 0.54377 | 0.45122 | 0.17756 | 0.5377135 | b7 | 1.3558 | 0.5168 | 0.59061 | 0.64592 | 0.60869 | 0.51216 | 0.63274 | 0.58038 | 0.56509 | 0.54774 | 0.63608 | 0.59512 | 0.63376 | 0.62579 | 0.34758 | 0.46807 | 0.4804 | 0.47146 | 0.42414 | 0.11171 | 0.5675028
b8 | -1.6107 | -0.017798 | -0.030885 | -0.070318 | -0.034265 | -0.042542 | -0.022943 | -0.034804 | -0.013436 | -0.019704 | -0.02298 | -0.032518 | -0.035448 | -0.016184 | -0.047413 | -0.020256 | -0.0032222 | -0.011934 | -0.012665 | 0.035997 | -0.08684703 | b8 | 0.048751 | -0.010213 | 0.055954 | 0.019895 | 0.03661 | -0.040773 | -0.022385 | -0.0029098 | -0.0053824 | 0.016955 | -0.0040249 | -0.012353 | 0.045571 | 0.030509 | -0.0016026 | -0.032966 | -0.0060306 | 0.0051912 | -0.0030811 | -0.017243 | 0.01262672
b9 | 0.22926 | 0.23529 | 0.23628 | 0.22444 | 0.26695 | 0.23828 | 0.23248 | 0.24037 | 0.24296 | 0.2449 | 0.21824 | 0.23953 | 0.24134 | 0.24221 | 0.26064 | 0.25289 | 0.24239 | 0.22532 | 0.19866 | 0.12748 | 0.231996 | b9 | 0.17249 | 0.22228 | 0.20326 | 0.22932 | 0.23843 | 0.23913 | 0.2428 | 0.26852 | 0.27816 | 0.26286 | 0.20335 | 0.23571 | 0.23666 | 0.27107 | 0.24672 | 0.29098 | 0.25123 | 0.2524 | 0.22382 | 0.074596 | 0.2321896
b10 | 0.58841 | -0.073938 | -0.074892 | -0.085561 | -0.12566 | -0.15719 | -0.11029 | -0.095547 | -0.085616 | -0.035578 | -0.049328 | -0.10311 | -0.12877 | -0.088183 | -0.091423 | -0.095265 | -0.068393 | -0.1088 | -0.048535 | 0.11822 | 0.03093279 | b10 | 0.13024 | -0.064631 | -0.0090926 | -0.026117 | -0.046786 | -0.090759 | -0.070373 | -0.036583 | -0.010047 | 0.012787 | -0.018607 | -0.050188 | -0.063373 | -0.014257 | -0.036564 | -0.046483 | -0.015011 | -0.095137 | -0.020928 | 0.066621 | 0.01209511
b11 | 0.43078 | 0.64697 | 0.64317 | 0.6444 | 0.65726 | 0.65642 | 0.64463 | 0.64492 | 0.63871 | 0.64332 | 0.64223 | 0.64006 | 0.64439 | 0.64568 | 0.65111 | 0.64146 | 0.64067 | 0.63932 | 0.6448 | 0.28924 | 0.6164781 | b11 | 0.36401 | 0.65071 | 0.64719 | 0.64639 | 0.66217 | 0.65925 | 0.64441 | 0.64569 | 0.64289 | 0.64649 | 0.6377 | 0.63431 | 0.63916 | 0.64157 | 0.6433 | 0.63762 | 0.63144 | 0.63553 | 0.65364 | 0.30022 | 0.6131854
b12 | -0.11243 | -0.011359 | -0.01082 | -0.011814 | -0.016001 | -0.022948 | -0.015479 | -0.013671 | -0.010707 | -0.0054775 | -0.007638 | -0.014328 | -0.017363 | -0.014684 | -0.015696 | -0.013224 | -0.0093363 | -0.014571 | -0.0088129 | -0.0018411 | -0.008926842 | b12 | 0.021834 | -0.0080009 | -0.0070715 | -0.0057872 | -0.0073242 | -0.015259 | -0.010553 | -0.0082277 | -0.0037886 | -0.0023755 | -0.0035113 | -0.007691 | -0.0085016 | -0.00014558 | -0.0091315 | -0.0062148 | -0.0042037 | -0.013439 | -0.0082974 | 0.0087114 | -0.000902706
b13 | -0.0048665 | 0.061591 | 0.059718 | 0.061347 | 0.051907 | 0.05992 | 0.063174 | 0.062458 | 0.061072 | 0.059703 | 0.060824 | 0.063406 | 0.062577 | 0.06248 | 0.065771 | 0.062537 | 0.063767 | 0.063618 | 0.059293 | 0.015758 | 0.05580268 | b13 | 0.042587 | 0.058451 | 0.054349 | 0.056998 | 0.046141 | 0.054538 | 0.060088 | 0.060879 | 0.060128 | 0.054242 | 0.054965 | 0.058167 | 0.058443 | 0.056618 | 0.055313 | 0.047961 | 0.053463 | 0.055572 | 0.053266 | 0.019786 | 0.05309772
b14 | 0.021301 | -0.0033289 | -0.0049089 | -0.0050569 | -0.0062642 | -0.0085795 | -0.0055296 | -0.0041152 | -0.0032931 | 4.9653e-05 | -0.0016922 | -0.0046334 | -0.0065331 | -0.0056661 | -0.0035834 | -0.0060322 | -0.0035054 | -0.0060367 | -0.0032974 | -0.0049775 | 0.001945888 | b14 | -0.0041774 | -0.0016222 | -0.00084161 | 0.00021284 | -0.0002706 | -0.0044646 | -0.0035828 | -0.00081184 | -0.00019713 | 0.0024049 | 0.00088492 | -0.001078 | -0.0035405 | 0.00014082 | 0.00058568 | -0.0012011 | -0.0004678 | -0.0043219 | -0.0029502 | -0.00047413 | -6.900177e-05
b15 | 0.012794 | 0.029325 | 0.031522 | 0.03044 | 0.026992 | 0.025654 | 0.026679 | 0.02832 | 0.029769 | 0.029529 | 0.029154 | 0.026586 | 0.026991 | 0.029055 | 0.02464 | 0.027981 | 0.029184 | 0.029443 | 0.031937 | -0.0029947 | 0.02614999 | b15 | -0.0042017 | 0.027368 | 0.032262 | 0.026312 | 0.030828 | 0.026234 | 0.026387 | 0.023378 | 0.024631 | 0.030031 | 0.031325 | 0.0257 | 0.026303 | 0.026276 | 0.023072 | 0.021196 | 0.02237 | 0.020537 | 0.024228 | 0.0003108 | 0.0232273
b16 | -0.022983 | 0.011012 | 0.012342 | 0.013871 | 0.018047 | 0.024111 | 0.016085 | 0.014022 | 0.011803 | 0.0055574 | 0.007746 | 0.015328 | 0.019345 | 0.013978 | 0.014484 | 0.014313 | 0.0091759 | 0.015369 | 0.0072228 | -0.015492 | -0.00210737 | b16 | -0.01628 | 0.0091767 | 0.0039739 | 0.0057687 | 0.0068908 | 0.014677 | 0.010631 | 0.0069392 | 0.0030734 | -0.00060288 | 0.0034206 | 0.0072932 | 0.01059 | 0.0029566 | 0.0067205 | 0.0089132 | 0.0046333 | 0.014942 | 0.0066223 | -0.013541 | -0.001674021
b17 | -0.039468 | -0.058551 | -0.058949 | -0.059582 | -0.059169 | -0.058812 | -0.057491 | -0.057712 | -0.057738 | -0.058335 | -0.058112 | -0.058695 | -0.058894 | -0.058301 | -0.059138 | -0.058923 | -0.0583 | -0.059057 | -0.059477 | -0.027461 | -0.0561083 | b17 | -0.033852 | -0.058893 | -0.059653 | -0.059127 | -0.060252 | -0.058748 | -0.058119 | -0.058888 | -0.058607 | -0.058723 | -0.057427 | -0.057829 | -0.059289 | -0.059071 | -0.059347 | -0.058894 | -0.059075 | -0.058583 | -0.059458 | -0.02817 | -0.05610019
a1 | 0 | 10.51494 | -13.46585 | 2.152819 | 9.80903 | -0.4870534 | -0.1296753 | 1.430482 | -11.30119 | 0.6922885 | -2.658494 | -12.52788 | 0.674496 | 3.017467 | 3.104307 | -3.100073 | 2.769648 | 6.206748 | 3.297983 | 0 |  | a1 | 0 | 6.315341 | -9.339701 | -5.458124 | 6.019656 | -6.587355 | -13.59791 | 8.172706 | -18.1296 | 7.02485 | 6.043346 | 6.20426 | -15.49026 | -13.46193 | 7.730105 | 10.03464 | 7.965613 | 7.572796 | 8.981573 | 0
a2 | 51.806 | -0.12829 | -1.5184 | -0.55835 | -0.45255 | -1.275 | -1.8073 | 0.60963 | 0.63213 | 0.029451 | 0.60906 | -0.081306 | -0.34931 | -0.14817 | -0.69431 | -2.1685 | -2.3293 | -1.7902 | -0.82541 | 0.98548 | 1.861164 | a2 | 4.1843 | 2.8272 | 2.3265 | 1.5018 | -0.65203 | 1.4052 | 1.6273 | 0.80027 | 0.14116 | 0.29208 | 2.5397 | 2.0093 | 0.60267 | 0.82421 | 1.6882 | 0.80828 | 0.6688 | 0.073621 | -0.07698 | 1.7941 | 1.201234
a3 | 16.814 | 0.2172 | 0.019464 | 0.25388 | -0.17925 | 0.0064472 | 0.052716 | 0.087401 | -0.38986 | 0.31995 | 0.32586 | -0.15907 | -0.13067 | 0.1458 | 0.47554 | -0.066985 | 0.0049627 | -0.23328 | -0.43463 | -0.16449 | 0.8482301 | a3 | 3.8017 | 0.68239 | -0.15333 | -0.16788 | 0.0084077 | -0.11783 | 0.054522 | -0.35051 | 0.061732 | 0.089523 | -0.28431 | -0.082074 | -0.77194 | -0.31233 | 0.11676 | -0.014211 | -0.34451 | 0.071939 | -0.45915 | -0.19077 | 0.08190718
a4 | -16 | -0.63611 | -0.6092 | -0.43918 | -0.81018 | -0.7813 | -0.7526 | -0.78867 | -0.93361 | -0.52466 | -0.58396 | -0.57536 | -0.5589 | -0.9228 | -0.72246 | -0.51282 | -0.66504 | -0.25675 | -0.48058 | -0.47308 | -1.440117 | a4 | 0.54442 | -0.32189 | -0.033752 | -0.014108 | 0.99716 | 0.57277 | 0.089739 | 0.40306 | 0.28219 | 0.14074 | 0.12502 | 0.025563 | 0.74534 | 0.91067 | 0.35065 | 0.6951 | 0.58248 | -0.075862 | -0.11913 | 0.74151 | 0.3059188
a5 | -8.6331 | -0.11818 | -0.040051 | -0.16752 | -0.01581 | 0.0084754 | 0.030149 | 0.045953 | -0.071093 | 0.058167 | -0.043479 | -0.15838 | -0.11168 | 0.085837 | 0.069373 | 0.051431 | 0.063546 | 0.12683 | 0.12198 | 0.3006 | -0.4198481 | a5 | 0.014743 | 0.12209 | -0.25364 | -0.24583 | -0.096419 | -0.024256 | 0.096602 | -0.097148 | 0.023017 | 0.15139 | -0.025479 | -0.053562 | -0.36516 | -0.47676 | -0.044723 | 0.11963 | -0.0092127 | -0.014325 | 0.03529 | 0.009576 | -0.05670817
a6 | 2.9643 | 0.1079 | -0.0066985 | 0.071288 | 0.057801 | -0.027705 | -0.10614 | 0.016408 | 0.01329 | 0.0052248 | 0.14326 | 0.11595 | 0.092604 | 0.15774 | 0.062413 | 0.0013066 | -0.080953 | -0.11425 | 0.081859 | 0.024045 | 0.08883273 | a6 | -0.12862 | 0.12834 | 0.30508 | 0.22794 | 0.0018405 | -0.05849 | 0.11364 | 0.13988 | 0.10311 | 0.066342 | 0.27169 | 0.23553 | 0.12123 | 0.19275 | -0.063326 | -0.020975 | -0.049423 | -0.050873 | -0.056157 | -0.18878 | -0.01083842
a7 | 1.9747 | -0.016948 | 0.0024818 | 0.024089 | 0.057686 | -0.038671 | -0.0041845 | 0.035507 | 0.02172 | 0.04145 | 0.013557 | -0.054032 | -0.016026 | -0.0058603 | -0.042236 | -0.037784 | 0.08847 | 0.047265 | -0.039044 | -0.08978 | 0.0981202 | a7 | -0.85833 | -0.017181 | 0.15539 | 0.045831 | 0.077721 | -0.069957 | -0.038185 | -0.065937 | -0.052139 | -0.02037 | -0.044961 | -0.032219 | 0.10975 | 0.080785 | -0.076143 | -0.10149 | 0.0065519 | 0.064853 | 0.022817 | -0.11432 | -0.04637684
a8 | -0.47833 | -0.0056978 | 0.045508 | 0.057248 | 0.0079301 | 0.019776 | 0.01791 | 0.014702 | 0.023507 | 0.030291 | 0.023294 | 0.055714 | 0.037761 | 0.025776 | 0.040229 | 0.052424 | 0.045832 | 0.062326 | 0.034057 | 0.050649 | -0.04501037 | a8 | -0.03065 | -0.016524 | 0.064642 | 0.025522 | 0.049094 | 0.064495 | 0.066695 | 0.091416 | 0.12611 | 0.1195 | 0.080093 | 0.079549 | 0.088681 | 0.13275 | 0.046986 | 0.056611 | 0.012867 | 0.018064 | 0.049885 | -0.022561 | 0.009119717
a9 | -0.83632 | -0.028954 | -0.046556 | -0.041942 | -0.040934 | -0.026307 | -0.025762 | -0.033356 | -0.061497 | -0.021985 | -0.02214 | -0.056758 | -0.078127 | -0.049973 | -0.033632 | -0.060537 | -0.06907 | -0.061812 | -0.045101 | 0.014658 | -0.08130511 | a9 | 0.096415 | -0.014249 | -0.055752 | -0.031869 | -0.026381 | -0.038301 | -0.034199 | -0.036401 | -0.020579 | -0.0042146 | -0.018003 | -0.037367 | -0.093842 | -0.041384 | -0.010813 | -0.025912 | -0.049276 | -0.039209 | -0.040731 | 0.014168 | -0.02539495
a10 | -0.10834 | 0.16782 | 0.20433 | 0.21161 | 0.11668 | 0.13504 | 0.15964 | 0.1876 | 0.2187 | 0.20945 | 0.20272 | 0.21438 | 0.22335 | 0.22077 | 0.16806 | 0.21741 | 0.21077 | 0.22463 | 0.20573 | 0.088097 | 0.005008106 | a10 | -0.046241 | 0.18231 | 0.25589 | 0.1907 | 0.2054 | 0.16022 | 0.18749 | 0.15627 | 0.15678 | 0.21568 | 0.2411 | 0.18903 | 0.16654 | 0.16428 | 0.13245 | 0.1439 | 0.15035 | 0.129 | 0.16781 | 0.09829 | 0.01337116
a11 | 0.10614 | -0.037155 | -0.033806 | -0.035622 | -0.023797 | -0.034344 | -0.032206 | -0.032714 | -0.035652 | -0.031907 | -0.035999 | -0.046753 | -0.047463 | -0.044834 | -0.051861 | -0.043483 | -0.038243 | -0.037471 | -0.041233 | -0.0023845 | -0.02903965 | a11 | -0.12567 | -0.041261 | -0.035826 | -0.034005 | -0.023942 | -0.036114 | -0.029817 | -0.041344 | -0.039905 | -0.030045 | -0.031623 | -0.036771 | -0.03875 | -0.03734 | -0.042018 | -0.043819 | -0.039463 | -0.035091 | -0.045133 | 2.9217e-05 | -0.03939557
a12 | 0.060778 | 0.028217 | 0.03357 | 0.038006 | 0.025206 | 0.027246 | 0.026118 | 0.031803 | 0.032793 | 0.032791 | 0.033156 | 0.03678 | 0.034034 | 0.03483 | 0.027336 | 0.033868 | 0.030097 | 0.032452 | 0.036991 | 0.010645 | 0.01285759 | a12 | 0.016858 | 0.027577 | 0.031901 | 0.026513 | 0.014523 | 0.017771 | 0.026218 | 0.021216 | 0.021071 | 0.026733 | 0.036476 | 0.031083 | 0.022462 | 0.024924 | 0.023336 | 0.014665 | 0.019218 | 0.013247 | 0.022052 | 0.008132 | 0.006972339
a13 | -0.063978 | -0.004394 | -0.0038249 | -0.0039764 | 0.00070535 | -0.0033488 | -0.0025343 | -0.002342 | -0.00469 | -0.0019964 | -0.0051352 | -0.0069477 | -0.0088157 | -0.0032406 | -0.0026514 | -0.007215 | -0.007588 | -0.004726 | -0.0059591 | -0.00020623 | -0.007143206 | a13 | 0.0046888 | 0.00042916 | -0.0035854 | -0.0044444 | 0.00037788 | -0.0033275 | -0.0014867 | -0.0027526 | -0.0014082 | 0.0018047 | -0.0035138 | -0.002136 | -0.0060317 | -0.0018384 | 5.3581e-05 | -0.0023332 | -0.0043602 | -0.0042584 | -0.0061387 | -0.00047463 | -0.002036785
a14 | -0.034003 | 0.01113 | 0.012475 | 0.015062 | 0.0076691 | 0.0086683 | 0.0096093 | 0.011676 | 0.013837 | 0.013949 | 0.014429 | 0.01282 | 0.012438 | 0.013855 | 0.0097879 | 0.012373 | 0.012581 | 0.013599 | 0.011869 | 0.0020932 | -0.0009144984 | a14 | -0.00099266 | 0.013053 | 0.019537 | 0.014183 | 0.018778 | 0.014648 | 0.012846 | 0.011011 | 0.0094595 | 0.014784 | 0.019307 | 0.014665 | 0.012451 | 0.013506 | 0.010035 | 0.0094586 | 0.008142 | 0.007929 | 0.0099063 | 0.0040857 | 0.003129964
a15 | 0.0035141 | -0.0024345 | -0.0006783 | -0.00022861 | -0.0032073 | 0.0012749 | 0.00029414 | 0.001011 | -0.00024137 | -0.0033221 | -0.0025863 | 0.00062447 | 0.0016486 | 0.00097738 | -0.0010813 | 0.002073 | 0.0010289 | 0.0024243 | -0.0016853 | -0.0072386 | -0.0003916452 | a15 | -0.0099341 | -0.0020604 | -0.005356 | -0.0059533 | -0.0042217 | -0.0012546 | -0.0010439 | -0.0040721 | -0.0055675 | -0.0065669 | -0.0055319 | -0.0043679 | -0.0041338 | -0.006185 | -0.0050551 | -0.0028048 | -0.0043975 | -3.7057e-05 | -0.0025238 | -0.0080722 | -0.004456975
a16 | 0.0085405 | -0.024087 | -0.031171 | -0.029817 | -0.017128 | -0.0188 | -0.022568 | -0.02499 | -0.029538 | -0.028407 | -0.026578 | -0.028642 | -0.029055 | -0.027979 | -0.021518 | -0.028995 | -0.030341 | -0.031821 | -0.0308 | -0.011562 | -0.0003415942 | a16 | -0.0035703 | -0.025655 | -0.035017 | -0.024903 | -0.027757 | -0.019609 | -0.024509 | -0.01964 | -0.019575 | -0.027432 | -0.029719 | -0.022917 | -0.020907 | -0.021554 | -0.018995 | -0.021514 | -0.024101 | -0.022698 | -0.025856 | -0.013465 | -0.001018684
a17 | -0.0040863 | 0.00064962 | 0.00027604 | 0.0011473 | -0.00085276 | -0.00097302 | -0.00032843 | -0.00018142 | 0.00060118 | 0.00069196 | 0.0014373 | 0.00086813 | 0.00044105 | 0.00052627 | 0.00074929 | 0.00076918 | 0.0017046 | 0.00065909 | 0.00017426 | -0.00082491 | 0.0001724227 | a17 | -0.0022415 | -0.00033713 | 0.00056558 | -0.00039069 | -0.00024401 | -4.3685e-05 | -0.00023197 | -1.3955e-05 | 4.3441e-05 | 0.00014946 | 0.00015374 | 0.00067996 | 0.001585 | 0.0010106 | 6.4709e-05 | 0.00055385 | 0.0015674 | 0.0015326 | 0.0010666 | -0.00015567 | 0.000265719
Dx (mm) | 2.089846 | -0.2188846 | -0.2257151 | -0.2557977 | -0.335506 | -0.424228 | -0.3111104 | -0.2762342 | -0.2595599 | -0.1211695 | -0.1601478 | -0.3137773 | -0.3810481 | -0.2712288 | -0.2719234 | -0.2901961 | -0.2141002 | -0.3232058 | -0.161984 | 0.6905192 |  | Dx (mm) | 0.610087 | -0.1982546 | -0.06090532 | -0.09480985 | -0.1389992 | -0.2559041 | -0.2080894 | -0.1221609 | -0.05209983 | 0.007251142 | -0.08127576 | -0.1633274 | -0.1946948 | -0.06289936 | -0.118979 | -0.1495911 | -0.06545538 | -0.2727066 | -0.08416456 | 0.3772965
Dy (mm) | -0.9424632 | 0.4283991 | 0.5282126 | 0.5441108 | 0.2896448 | 0.3275316 | 0.4054549 | 0.4804988 | 0.5676068 | 0.5474707 | 0.5276285 | 0.5464737 | 0.5611653 | 0.5624283 | 0.4171335 | 0.5565092 | 0.5464922 | 0.5783648 | 0.5320439 | 0.5234803 |  | Dy (mm) | -0.005329694 | 0.4637194 | 0.6687851 | 0.4965516 | 0.522301 | 0.3991388 | 0.4849838 | 0.4036122 | 0.4113409 | 0.5674857 | 0.6387013 | 0.497147 | 0.4311496 | 0.4316401 | 0.3422443 | 0.3733808 | 0.4006904 | 0.3300087 | 0.4306322 | 0.5565318
Magnetic length (m) |  | 14.3606 | [19 empty] | Magnetic length (m) |  | 14.3545

## Summary Data
File | Aperture 1 - Assembled cold mass | [19 empty] | Integrals | File | Aperture 2 - Assembled cold mass | [19 empty] | Integrals
C1 (mT) | 0 | 64.81499 | 64.84649 | 64.85283 | 64.85455 | 64.84926 | 64.84822 | 64.83543 | 64.82256 | 64.82465 | 64.82899 | 64.82047 | 64.82847 | 64.82577 | 64.83828 | 64.83149 | 64.82969 | 64.83697 | 64.82513 | 0 | 0 | C1 | 0 | 64.78666 | 64.81598 | 64.81664 | 64.8342 | 64.82838 | 64.82582 | 64.81802 | 64.81534 | 64.82231 | 64.8207 | 64.81206 | 64.82092 | 64.81745 | 64.79558 | 64.78226 | 64.78833 | 64.79359 | 64.8143 | 0 | 0
Angle (mrad) | 4.477075 | 0.121325 | -0.316675 | -0.156425 | -1.111925 | -0.833925 | -0.579175 | -0.711425 | -0.463175 | -0.455925 | 0.031575 | 0.186575 | 0.162825 | 0.013325 | 0.068075 | 0.323075 | 0.517575 | 0.265325 | -0.149925 | -1.388175 | 0 | Angle (mrad) | 3.8496125 | 0.0858625 | -0.4748875 | -0.4688875 | -0.8921375 | -0.5428875 | -0.6026375 | -0.5551375 | -0.5668875 | -0.3251375 | -0.3073875 | 0.2651125 | 0.3381125 | 0.0926125 | -0.0576375 | 0.4513625 | 0.9611125 | 0.4571125 | -0.0478875 | -1.6593875 | 0
Multipoles | Position 1 | Position 2 | Position 3 | Position 4 | Position 5 | Position 6 | Position 7 | Position 8 | Position 9 | Position 10 | Position 11 | Position 12 | Position 13 | Position 14 | Position 15 | Position 16 | Position 17 | Position 18 | Position 19 | Position 20 | 0 | Multipoles | Position 1 | Position 2 | Position 3 | Position 4 | Position 5 | Position 6 | Position 7 | Position 8 | Position 9 | Position 10 | Position 11 | Position 12 | Position 13 | Position 14 | Position 15 | Position 16 | Position 17 | Position 18 | Position 19 | Position 20 | 0
b1 | 0 | 10007.93 | 10001.29 | 9999.216 | 10000.18 | 9998.879 | 9997.521 | 9998.539 | 9997.959 | 9997.634 | 9998.649 | 9999.322 | 9998.302 | 9998.875 | 9999.654 | 9998.909 | 9997.561 | 10000.61 | 10008.97 | 0 | 0 | b1 | 0 | 10008.86 | 10002.42 | 10000.87 | 10000.63 | 9999.101 | 9997.513 | 9999.702 | 9996.703 | 9996.456 | 9996.98 | 9998.414 | 9997.889 | 9998.624 | 9999.597 | 10000.25 | 9998.637 | 10000.62 | 10006.73 | 0 | 0
b2 | 51.417 | 4.2146 | 4.3357 | 2.6206 | 3.2036 | 3.672 | 3.7618 | 4.373 | 4.0192 | 4.0056 | 3.8267 | 3.9706 | 4.4313 | 3.9553 | 3.2955 | 2.9317 | 3.8062 | 3.7095 | 3.1341 | 8.9473 | 6.469957 | b2 | -34.499 | -5.5331 | -5.1887 | -4.8321 | -5.0744 | -5.8369 | -5.6018 | -5.0236 | -4.9928 | -5.0877 | -4.6503 | -4.2982 | -2.9346 | -3.0299 | -4.6719 | -5.0574 | -4.5648 | -4.7733 | -5.1457 | -8.6833 | -6.460797
b3 | -11.178 | 4.0727 | 3.0379 | 3.4378 | 2.2795 | 3.0442 | 4.8751 | 4.1654 | 3.1688 | 2.947 | 3.7527 | 3.2931 | 2.9498 | 3.5923 | 2.7735 | 2.9156 | 3.2402 | 3.2186 | 2.1579 | -2.7229 | 2.251078 | b3 | 17.018 | 1.9155 | 1.5472 | 1.935 | 0.26474 | 1.9059 | 3.3819 | 2.3069 | 1.5961 | 2.5887 | 3.5563 | 2.7996 | 1.2694 | 1.8315 | 0.10249 | -0.74196 | -0.96376 | -0.12813 | 0.30338 | -4.0412 | 1.922365
b4 | -11.192 | -0.15882 | -0.21494 | -0.30034 | -0.40496 | -0.3124 | -0.30066 | -0.23465 | -0.24943 | -0.23704 | -0.29526 | -0.32114 | -0.35146 | -0.28587 | -0.33892 | -0.29948 | -0.31288 | -0.27283 | -0.23488 | -0.44845 | -0.8190291 | b4 | -0.76929 | -0.076155 | 0.17355 | 0.17433 | 0.16914 | 0.18806 | 0.19031 | 0.23049 | 0.31215 | 0.022967 | -0.028579 | 0.11265 | 0.4005 | 0.42982 | 0.12306 | -0.12029 | 0.079654 | 0.16522 | -0.041792 | -0.63606 | 0.05678352
b5 | 5.8252 | 0.53666 | 0.39247 | 0.3639 | 0.57498 | 0.2085 | 0.14674 | 0.33588 | 0.26723 | 0.33851 | 0.28541 | 0.38783 | 0.37329 | 0.39651 | 0.34535 | 0.35034 | 0.43898 | 0.43984 | 0.56463 | -1.3868 | 0.5592758 | b5 | -1.5946 | 0.49538 | 0.28896 | 0.31632 | 0.60255 | 0.23843 | 0.10614 | 0.27201 | 0.12131 | 0.22176 | 0.04 | 0.051504 | 0.39901 | 0.32917 | 0.34755 | 0.32786 | 0.18399 | 0.060341 | 0.44814 | -1.2417 | 0.1007105
b6 | 5.4542 | -0.081478 | -0.073546 | -0.025293 | -0.027156 | -0.072957 | -0.14382 | -0.061595 | -0.079847 | -0.02875 | -0.081277 | -0.080706 | -0.15846 | -0.081364 | -0.0065149 | -0.042545 | -0.039285 | -0.096447 | -0.13417 | -0.10906 | 0.2498995 | b6 | 0.57888 | -0.027722 | -0.10952 | -0.074481 | -0.13526 | -0.029251 | 0.0011753 | 0.035525 | 0.06382 | 0.042521 | -0.0083896 | -0.04332 | -0.23803 | -0.12005 | 0.023268 | 0.16333 | 0.048375 | -0.096187 | 0.0076841 | 0.077649 | 0.03199946
b7 | -0.058315 | 0.54502 | 0.57066 | 0.58763 | 0.54323 | 0.52063 | 0.71933 | 0.677 | 0.65928 | 0.62083 | 0.6352 | 0.58876 | 0.6238 | 0.67541 | 0.53422 | 0.58503 | 0.554 | 0.54377 | 0.45122 | 0.17756 | 0.5377135 | b7 | 1.3558 | 0.5168 | 0.59061 | 0.64592 | 0.60869 | 0.51216 | 0.63274 | 0.58038 | 0.56509 | 0.54774 | 0.63608 | 0.59512 | 0.63376 | 0.62579 | 0.34758 | 0.46807 | 0.4804 | 0.47146 | 0.42414 | 0.11171 | 0.5675028
b8 | -1.6107 | -0.017798 | -0.030885 | -0.070318 | -0.034265 | -0.042542 | -0.022943 | -0.034804 | -0.013436 | -0.019704 | -0.02298 | -0.032518 | -0.035448 | -0.016184 | -0.047413 | -0.020256 | -0.0032222 | -0.011934 | -0.012665 | 0.035997 | -0.08684703 | b8 | 0.048751 | -0.010213 | 0.055954 | 0.019895 | 0.03661 | -0.040773 | -0.022385 | -0.0029098 | -0.0053824 | 0.016955 | -0.0040249 | -0.012353 | 0.045571 | 0.030509 | -0.0016026 | -0.032966 | -0.0060306 | 0.0051912 | -0.0030811 | -0.017243 | 0.01262672
b9 | 0.22926 | 0.23529 | 0.23628 | 0.22444 | 0.26695 | 0.23828 | 0.23248 | 0.24037 | 0.24296 | 0.2449 | 0.21824 | 0.23953 | 0.24134 | 0.24221 | 0.26064 | 0.25289 | 0.24239 | 0.22532 | 0.19866 | 0.12748 | 0.231996 | b9 | 0.17249 | 0.22228 | 0.20326 | 0.22932 | 0.23843 | 0.23913 | 0.2428 | 0.26852 | 0.27816 | 0.26286 | 0.20335 | 0.23571 | 0.23666 | 0.27107 | 0.24672 | 0.29098 | 0.25123 | 0.2524 | 0.22382 | 0.074596 | 0.2321896
b10 | 0.58841 | -0.073938 | -0.074892 | -0.085561 | -0.12566 | -0.15719 | -0.11029 | -0.095547 | -0.085616 | -0.035578 | -0.049328 | -0.10311 | -0.12877 | -0.088183 | -0.091423 | -0.095265 | -0.068393 | -0.1088 | -0.048535 | 0.11822 | 0.03093279 | b10 | 0.13024 | -0.064631 | -0.0090926 | -0.026117 | -0.046786 | -0.090759 | -0.070373 | -0.036583 | -0.010047 | 0.012787 | -0.018607 | -0.050188 | -0.063373 | -0.014257 | -0.036564 | -0.046483 | -0.015011 | -0.095137 | -0.020928 | 0.066621 | 0.01209511
b11 | 0.43078 | 0.64697 | 0.64317 | 0.6444 | 0.65726 | 0.65642 | 0.64463 | 0.64492 | 0.63871 | 0.64332 | 0.64223 | 0.64006 | 0.64439 | 0.64568 | 0.65111 | 0.64146 | 0.64067 | 0.63932 | 0.6448 | 0.28924 | 0.6164781 | b11 | 0.36401 | 0.65071 | 0.64719 | 0.64639 | 0.66217 | 0.65925 | 0.64441 | 0.64569 | 0.64289 | 0.64649 | 0.6377 | 0.63431 | 0.63916 | 0.64157 | 0.6433 | 0.63762 | 0.63144 | 0.63553 | 0.65364 | 0.30022 | 0.6131854
b12 | -0.11243 | -0.011359 | -0.01082 | -0.011814 | -0.016001 | -0.022948 | -0.015479 | -0.013671 | -0.010707 | -0.0054775 | -0.007638 | -0.014328 | -0.017363 | -0.014684 | -0.015696 | -0.013224 | -0.0093363 | -0.014571 | -0.0088129 | -0.0018411 | -0.008926842 | b12 | 0.021834 | -0.0080009 | -0.0070715 | -0.0057872 | -0.0073242 | -0.015259 | -0.010553 | -0.0082277 | -0.0037886 | -0.0023755 | -0.0035113 | -0.007691 | -0.0085016 | -0.00014558 | -0.0091315 | -0.0062148 | -0.0042037 | -0.013439 | -0.0082974 | 0.0087114 | -0.000902706
b13 | -0.0048665 | 0.061591 | 0.059718 | 0.061347 | 0.051907 | 0.05992 | 0.063174 | 0.062458 | 0.061072 | 0.059703 | 0.060824 | 0.063406 | 0.062577 | 0.06248 | 0.065771 | 0.062537 | 0.063767 | 0.063618 | 0.059293 | 0.015758 | 0.05580268 | b13 | 0.042587 | 0.058451 | 0.054349 | 0.056998 | 0.046141 | 0.054538 | 0.060088 | 0.060879 | 0.060128 | 0.054242 | 0.054965 | 0.058167 | 0.058443 | 0.056618 | 0.055313 | 0.047961 | 0.053463 | 0.055572 | 0.053266 | 0.019786 | 0.05309772
b14 | 0.021301 | -0.0033289 | -0.0049089 | -0.0050569 | -0.0062642 | -0.0085795 | -0.0055296 | -0.0041152 | -0.0032931 | 4.9653e-05 | -0.0016922 | -0.0046334 | -0.0065331 | -0.0056661 | -0.0035834 | -0.0060322 | -0.0035054 | -0.0060367 | -0.0032974 | -0.0049775 | 0.001945888 | b14 | -0.0041774 | -0.0016222 | -0.00084161 | 0.00021284 | -0.0002706 | -0.0044646 | -0.0035828 | -0.00081184 | -0.00019713 | 0.0024049 | 0.00088492 | -0.001078 | -0.0035405 | 0.00014082 | 0.00058568 | -0.0012011 | -0.0004678 | -0.0043219 | -0.0029502 | -0.00047413 | -6.900177e-05
b15 | 0.012794 | 0.029325 | 0.031522 | 0.03044 | 0.026992 | 0.025654 | 0.026679 | 0.02832 | 0.029769 | 0.029529 | 0.029154 | 0.026586 | 0.026991 | 0.029055 | 0.02464 | 0.027981 | 0.029184 | 0.029443 | 0.031937 | -0.0029947 | 0.02614999 | b15 | -0.0042017 | 0.027368 | 0.032262 | 0.026312 | 0.030828 | 0.026234 | 0.026387 | 0.023378 | 0.024631 | 0.030031 | 0.031325 | 0.0257 | 0.026303 | 0.026276 | 0.023072 | 0.021196 | 0.02237 | 0.020537 | 0.024228 | 0.0003108 | 0.0232273
b16 | -0.022983 | 0.011012 | 0.012342 | 0.013871 | 0.018047 | 0.024111 | 0.016085 | 0.014022 | 0.011803 | 0.0055574 | 0.007746 | 0.015328 | 0.019345 | 0.013978 | 0.014484 | 0.014313 | 0.0091759 | 0.015369 | 0.0072228 | -0.015492 | -0.00210737 | b16 | -0.01628 | 0.0091767 | 0.0039739 | 0.0057687 | 0.0068908 | 0.014677 | 0.010631 | 0.0069392 | 0.0030734 | -0.00060288 | 0.0034206 | 0.0072932 | 0.01059 | 0.0029566 | 0.0067205 | 0.0089132 | 0.0046333 | 0.014942 | 0.0066223 | -0.013541 | -0.001674021
b17 | -0.039468 | -0.058551 | -0.058949 | -0.059582 | -0.059169 | -0.058812 | -0.057491 | -0.057712 | -0.057738 | -0.058335 | -0.058112 | -0.058695 | -0.058894 | -0.058301 | -0.059138 | -0.058923 | -0.0583 | -0.059057 | -0.059477 | -0.027461 | -0.0561083 | b17 | -0.033852 | -0.058893 | -0.059653 | -0.059127 | -0.060252 | -0.058748 | -0.058119 | -0.058888 | -0.058607 | -0.058723 | -0.057427 | -0.057829 | -0.059289 | -0.059071 | -0.059347 | -0.058894 | -0.059075 | -0.058583 | -0.059458 | -0.02817 | -0.05610019
a1 | 0 | 10.51494 | -13.46585 | 2.152819 | 9.80903 | -0.4870534 | -0.1296753 | 1.430482 | -11.30119 | 0.6922885 | -2.658494 | -12.52788 | 0.674496 | 3.017467 | 3.104307 | -3.100073 | 2.769648 | 6.206748 | 3.297983 | 0 |  | a1 | 0 | 6.315341 | -9.339701 | -5.458124 | 6.019656 | -6.587355 | -13.59791 | 8.172706 | -18.1296 | 7.02485 | 6.043346 | 6.20426 | -15.49026 | -13.46193 | 7.730105 | 10.03464 | 7.965613 | 7.572796 | 8.981573 | 0 | 0
a2 | 51.806 | -0.12829 | -1.5184 | -0.55835 | -0.45255 | -1.275 | -1.8073 | 0.60963 | 0.63213 | 0.029451 | 0.60906 | -0.081306 | -0.34931 | -0.14817 | -0.69431 | -2.1685 | -2.3293 | -1.7902 | -0.82541 | 0.98548 | 1.861164 | a2 | 4.1843 | 2.8272 | 2.3265 | 1.5018 | -0.65203 | 1.4052 | 1.6273 | 0.80027 | 0.14116 | 0.29208 | 2.5397 | 2.0093 | 0.60267 | 0.82421 | 1.6882 | 0.80828 | 0.6688 | 0.073621 | -0.07698 | 1.7941 | 1.201234
a3 | 16.814 | 0.2172 | 0.019464 | 0.25388 | -0.17925 | 0.0064472 | 0.052716 | 0.087401 | -0.38986 | 0.31995 | 0.32586 | -0.15907 | -0.13067 | 0.1458 | 0.47554 | -0.066985 | 0.0049627 | -0.23328 | -0.43463 | -0.16449 | 0.8482301 | a3 | 3.8017 | 0.68239 | -0.15333 | -0.16788 | 0.0084077 | -0.11783 | 0.054522 | -0.35051 | 0.061732 | 0.089523 | -0.28431 | -0.082074 | -0.77194 | -0.31233 | 0.11676 | -0.014211 | -0.34451 | 0.071939 | -0.45915 | -0.19077 | 0.08190718
a4 | -16 | -0.63611 | -0.6092 | -0.43918 | -0.81018 | -0.7813 | -0.7526 | -0.78867 | -0.93361 | -0.52466 | -0.58396 | -0.57536 | -0.5589 | -0.9228 | -0.72246 | -0.51282 | -0.66504 | -0.25675 | -0.48058 | -0.47308 | -1.440117 | a4 | 0.54442 | -0.32189 | -0.033752 | -0.014108 | 0.99716 | 0.57277 | 0.089739 | 0.40306 | 0.28219 | 0.14074 | 0.12502 | 0.025563 | 0.74534 | 0.91067 | 0.35065 | 0.6951 | 0.58248 | -0.075862 | -0.11913 | 0.74151 | 0.3059188
a5 | -8.6331 | -0.11818 | -0.040051 | -0.16752 | -0.01581 | 0.0084754 | 0.030149 | 0.045953 | -0.071093 | 0.058167 | -0.043479 | -0.15838 | -0.11168 | 0.085837 | 0.069373 | 0.051431 | 0.063546 | 0.12683 | 0.12198 | 0.3006 | -0.4198481 | a5 | 0.014743 | 0.12209 | -0.25364 | -0.24583 | -0.096419 | -0.024256 | 0.096602 | -0.097148 | 0.023017 | 0.15139 | -0.025479 | -0.053562 | -0.36516 | -0.47676 | -0.044723 | 0.11963 | -0.0092127 | -0.014325 | 0.03529 | 0.009576 | -0.05670817
a6 | 2.9643 | 0.1079 | -0.0066985 | 0.071288 | 0.057801 | -0.027705 | -0.10614 | 0.016408 | 0.01329 | 0.0052248 | 0.14326 | 0.11595 | 0.092604 | 0.15774 | 0.062413 | 0.0013066 | -0.080953 | -0.11425 | 0.081859 | 0.024045 | 0.08883273 | a6 | -0.12862 | 0.12834 | 0.30508 | 0.22794 | 0.0018405 | -0.05849 | 0.11364 | 0.13988 | 0.10311 | 0.066342 | 0.27169 | 0.23553 | 0.12123 | 0.19275 | -0.063326 | -0.020975 | -0.049423 | -0.050873 | -0.056157 | -0.18878 | -0.01083842
a7 | 1.9747 | -0.016948 | 0.0024818 | 0.024089 | 0.057686 | -0.038671 | -0.0041845 | 0.035507 | 0.02172 | 0.04145 | 0.013557 | -0.054032 | -0.016026 | -0.0058603 | -0.042236 | -0.037784 | 0.08847 | 0.047265 | -0.039044 | -0.08978 | 0.0981202 | a7 | -0.85833 | -0.017181 | 0.15539 | 0.045831 | 0.077721 | -0.069957 | -0.038185 | -0.065937 | -0.052139 | -0.02037 | -0.044961 | -0.032219 | 0.10975 | 0.080785 | -0.076143 | -0.10149 | 0.0065519 | 0.064853 | 0.022817 | -0.11432 | -0.04637684
a8 | -0.47833 | -0.0056978 | 0.045508 | 0.057248 | 0.0079301 | 0.019776 | 0.01791 | 0.014702 | 0.023507 | 0.030291 | 0.023294 | 0.055714 | 0.037761 | 0.025776 | 0.040229 | 0.052424 | 0.045832 | 0.062326 | 0.034057 | 0.050649 | -0.04501037 | a8 | -0.03065 | -0.016524 | 0.064642 | 0.025522 | 0.049094 | 0.064495 | 0.066695 | 0.091416 | 0.12611 | 0.1195 | 0.080093 | 0.079549 | 0.088681 | 0.13275 | 0.046986 | 0.056611 | 0.012867 | 0.018064 | 0.049885 | -0.022561 | 0.009119717
a9 | -0.83632 | -0.028954 | -0.046556 | -0.041942 | -0.040934 | -0.026307 | -0.025762 | -0.033356 | -0.061497 | -0.021985 | -0.02214 | -0.056758 | -0.078127 | -0.049973 | -0.033632 | -0.060537 | -0.06907 | -0.061812 | -0.045101 | 0.014658 | -0.08130511 | a9 | 0.096415 | -0.014249 | -0.055752 | -0.031869 | -0.026381 | -0.038301 | -0.034199 | -0.036401 | -0.020579 | -0.0042146 | -0.018003 | -0.037367 | -0.093842 | -0.041384 | -0.010813 | -0.025912 | -0.049276 | -0.039209 | -0.040731 | 0.014168 | -0.02539495
a10 | -0.10834 | 0.16782 | 0.20433 | 0.21161 | 0.11668 | 0.13504 | 0.15964 | 0.1876 | 0.2187 | 0.20945 | 0.20272 | 0.21438 | 0.22335 | 0.22077 | 0.16806 | 0.21741 | 0.21077 | 0.22463 | 0.20573 | 0.088097 | 0.005008106 | a10 | -0.046241 | 0.18231 | 0.25589 | 0.1907 | 0.2054 | 0.16022 | 0.18749 | 0.15627 | 0.15678 | 0.21568 | 0.2411 | 0.18903 | 0.16654 | 0.16428 | 0.13245 | 0.1439 | 0.15035 | 0.129 | 0.16781 | 0.09829 | 0.01337116
a11 | 0.10614 | -0.037155 | -0.033806 | -0.035622 | -0.023797 | -0.034344 | -0.032206 | -0.032714 | -0.035652 | -0.031907 | -0.035999 | -0.046753 | -0.047463 | -0.044834 | -0.051861 | -0.043483 | -0.038243 | -0.037471 | -0.041233 | -0.0023845 | -0.02903965 | a11 | -0.12567 | -0.041261 | -0.035826 | -0.034005 | -0.023942 | -0.036114 | -0.029817 | -0.041344 | -0.039905 | -0.030045 | -0.031623 | -0.036771 | -0.03875 | -0.03734 | -0.042018 | -0.043819 | -0.039463 | -0.035091 | -0.045133 | 2.9217e-05 | -0.03939557
a12 | 0.060778 | 0.028217 | 0.03357 | 0.038006 | 0.025206 | 0.027246 | 0.026118 | 0.031803 | 0.032793 | 0.032791 | 0.033156 | 0.03678 | 0.034034 | 0.03483 | 0.027336 | 0.033868 | 0.030097 | 0.032452 | 0.036991 | 0.010645 | 0.01285759 | a12 | 0.016858 | 0.027577 | 0.031901 | 0.026513 | 0.014523 | 0.017771 | 0.026218 | 0.021216 | 0.021071 | 0.026733 | 0.036476 | 0.031083 | 0.022462 | 0.024924 | 0.023336 | 0.014665 | 0.019218 | 0.013247 | 0.022052 | 0.008132 | 0.006972339
a13 | -0.063978 | -0.004394 | -0.0038249 | -0.0039764 | 0.00070535 | -0.0033488 | -0.0025343 | -0.002342 | -0.00469 | -0.0019964 | -0.0051352 | -0.0069477 | -0.0088157 | -0.0032406 | -0.0026514 | -0.007215 | -0.007588 | -0.004726 | -0.0059591 | -0.00020623 | -0.007143206 | a13 | 0.0046888 | 0.00042916 | -0.0035854 | -0.0044444 | 0.00037788 | -0.0033275 | -0.0014867 | -0.0027526 | -0.0014082 | 0.0018047 | -0.0035138 | -0.002136 | -0.0060317 | -0.0018384 | 5.3581e-05 | -0.0023332 | -0.0043602 | -0.0042584 | -0.0061387 | -0.00047463 | -0.002036785
a14 | -0.034003 | 0.01113 | 0.012475 | 0.015062 | 0.0076691 | 0.0086683 | 0.0096093 | 0.011676 | 0.013837 | 0.013949 | 0.014429 | 0.01282 | 0.012438 | 0.013855 | 0.0097879 | 0.012373 | 0.012581 | 0.013599 | 0.011869 | 0.0020932 | -0.0009144984 | a14 | -0.00099266 | 0.013053 | 0.019537 | 0.014183 | 0.018778 | 0.014648 | 0.012846 | 0.011011 | 0.0094595 | 0.014784 | 0.019307 | 0.014665 | 0.012451 | 0.013506 | 0.010035 | 0.0094586 | 0.008142 | 0.007929 | 0.0099063 | 0.0040857 | 0.003129964
a15 | 0.0035141 | -0.0024345 | -0.0006783 | -0.00022861 | -0.0032073 | 0.0012749 | 0.00029414 | 0.001011 | -0.00024137 | -0.0033221 | -0.0025863 | 0.00062447 | 0.0016486 | 0.00097738 | -0.0010813 | 0.002073 | 0.0010289 | 0.0024243 | -0.0016853 | -0.0072386 | -0.0003916452 | a15 | -0.0099341 | -0.0020604 | -0.005356 | -0.0059533 | -0.0042217 | -0.0012546 | -0.0010439 | -0.0040721 | -0.0055675 | -0.0065669 | -0.0055319 | -0.0043679 | -0.0041338 | -0.006185 | -0.0050551 | -0.0028048 | -0.0043975 | -3.7057e-05 | -0.0025238 | -0.0080722 | -0.004456975
a16 | 0.0085405 | -0.024087 | -0.031171 | -0.029817 | -0.017128 | -0.0188 | -0.022568 | -0.02499 | -0.029538 | -0.028407 | -0.026578 | -0.028642 | -0.029055 | -0.027979 | -0.021518 | -0.028995 | -0.030341 | -0.031821 | -0.0308 | -0.011562 | -0.0003415942 | a16 | -0.0035703 | -0.025655 | -0.035017 | -0.024903 | -0.027757 | -0.019609 | -0.024509 | -0.01964 | -0.019575 | -0.027432 | -0.029719 | -0.022917 | -0.020907 | -0.021554 | -0.018995 | -0.021514 | -0.024101 | -0.022698 | -0.025856 | -0.013465 | -0.001018684
a17 | -0.0040863 | 0.00064962 | 0.00027604 | 0.0011473 | -0.00085276 | -0.00097302 | -0.00032843 | -0.00018142 | 0.00060118 | 0.00069196 | 0.0014373 | 0.00086813 | 0.00044105 | 0.00052627 | 0.00074929 | 0.00076918 | 0.0017046 | 0.00065909 | 0.00017426 | -0.00082491 | 0.0001724227 | a17 | -0.0022415 | -0.00033713 | 0.00056558 | -0.00039069 | -0.00024401 | -4.3685e-05 | -0.00023197 | -1.3955e-05 | 4.3441e-05 | 0.00014946 | 0.00015374 | 0.00067996 | 0.001585 | 0.0010106 | 6.4709e-05 | 0.00055385 | 0.0015674 | 0.0015326 | 0.0010666 | -0.00015567 | 0.000265719
Dx (mm) | 2.089846 | -0.2188846 | -0.2257151 | -0.2557977 | -0.335506 | -0.424228 | -0.3111104 | -0.2762342 | -0.2595599 | -0.1211695 | -0.1601478 | -0.3137773 | -0.3810481 | -0.2712288 | -0.2719234 | -0.2901961 | -0.2141002 | -0.3232058 | -0.161984 | 0.6905192 |  | Dx (mm) | 0.610087 | -0.1982546 | -0.06090532 | -0.09480985 | -0.1389992 | -0.2559041 | -0.2080894 | -0.1221609 | -0.05209983 | 0.007251142 | -0.08127576 | -0.1633274 | -0.1946948 | -0.06289936 | -0.118979 | -0.1495911 | -0.06545538 | -0.2727066 | -0.08416456 | 0.3772965
Dy (mm) | -0.9424632 | 0.4283991 | 0.5282126 | 0.5441108 | 0.2896448 | 0.3275316 | 0.4054549 | 0.4804988 | 0.5676068 | 0.5474707 | 0.5276285 | 0.5464737 | 0.5611653 | 0.5624283 | 0.4171335 | 0.5565092 | 0.5464922 | 0.5783648 | 0.5320439 | 0.5234803 |  | Dy (mm) | -0.005329694 | 0.4637194 | 0.6687851 | 0.4965516 | 0.522301 | 0.3991388 | 0.4849838 | 0.4036122 | 0.4113409 | 0.5674857 | 0.6387013 | 0.497147 | 0.4311496 | 0.4316401 | 0.3422443 | 0.3733808 | 0.4006904 | 0.3300087 | 0.4306322 | 0.5565318

## Work sheet
| Measured harmonics- Aperture 1 | [7 empty] | Measured harmonics- Aperture 2 | [8 empty] | Zero vector
| normal multipoles |  |  |  | skew multipoles |  |  |  | normal multipoles |  |  |  | skew multipoles
| all positions (1:20) |  | central positions (2:19) |  | all positions (1:20) |  | central positions (2:19) |  | all positions (1:20) |  | central positions (2:19) |  | all positions (1:20) |  | central positions (2:19)
| average | sigma | average | sigma | average | sigma | average | sigma | average | sigma | average | sigma | average | sigma | average | sigma
1 | [17 empty] | 0
2 | 6.469957 | 10.67495 | 3.840822 | 0.5218974 | 1.861164 | 11.75665 | -0.8717641 | 0.9400534 | -6.460797 | 6.691963 | -4.779577 | 0.7454992 | 1.201234 | 1.157401 | 0.9923973 | 0.9297388 |  | 0
3 | 2.251078 | 3.488313 | 3.204364 | 0.6530924 | 0.8482301 | 3.765493 | 0.01150327 | 0.2496731 | 1.922365 | 3.964312 | 1.441006 | 1.332386 | 0.08190718 | 0.922058 | -0.1140086 | 0.3054581 |  | 0
4 | -0.8190291 | 2.43787 | -0.2620645 | 0.05574096 | -1.440117 | 3.440305 | -0.6862552 | 0.1672787 | 0.05678352 | 0.2971051 | 0.1398926 | 0.1392162 | 0.3059188 | 0.3772769 | 0.2668631 | 0.3754323 |  | 0
5 | 0.5592758 | 1.304743 | 0.3738699 | 0.1169594 | -0.4198481 | 1.936356 | 0.009528331 | 0.08931082 | 0.1007105 | 0.543777 | 0.2823276 | 0.15428 | -0.05670817 | 0.1637992 | -0.05746744 | 0.1612926 |  | 0
6 | 0.2498995 | 1.23702 | -0.0163668 | 0.04207716 | 0.08883273 | 0.6600322 | -0.0710331 | 0.08041144 | 0.03199946 | 0.1616272 | -0.001648523 | 0.07750458 | -0.01083842 | 0.1405057 | -0.001522119 | 0.1030382 |  | 0
7 | 0.5377135 | 0.1793996 | 0.5947506 | 0.06638724 | 0.0981202 | 0.4438061 | 0.01331942 | 0.03902211 | 0.5675028 | 0.2244128 | 0.56141 | 0.08938082 | -0.04637684 | 0.2046431 | 0.004251848 | 0.06739104 |  | 0
8 | -0.08684703 | 0.3554258 | -0.007845034 | 0.0141632 | -0.04501037 | 0.1158858 | -0.0285361 | 0.01440557 | 0.01262672 | 0.02711321 | 0.01116907 | 0.0213371 | 0.009119717 | 0.04694776 | 0.009648391 | 0.03660844 |  | 0
9 | 0.231996 | 0.02864877 | 0.2765262 | 0.02027583 | -0.08130511 | 0.1789359 | 0.005529078 | 0.01298406 | 0.2321896 | 0.04634025 | 0.2854102 | 0.02075659 | -0.02539495 | 0.0360383 | -0.01389592 | 0.02078663 |  | 0
10 | 0.03093279 | 0.1590175 | 1.541976e-18 | 1.641275e-17 | 0.005008106 | 0.0767214 | -3.083953e-18 | 2.498707e-17 | 0.01209511 | 0.05173545 | 2.891206e-19 | 6.816641e-18 | 0.01337116 | 0.06173918 | 6.167906e-18 | 3.09301e-17 |  | 0
11 | 0.6164781 | 0.09080019 | 0.6529876 | 0.003040039 | -0.02903965 | 0.03342864 | -0.02848939 | 0.006216982 | 0.6131854 | 0.09699371 | 0.6509057 | 0.008663303 | -0.03939557 | 0.02250793 | -0.03288769 | 0.005870695 |  | 0
12 | -0.008926842 | 0.02282688 | -0.003017848 | 0.001121901 | 0.01285759 | 0.008972943 | 0.00951121 | 0.002909759 | -0.000902706 | 0.008041803 | -0.002925938 | 0.002224691 | 0.006972339 | 0.006968725 | 0.005099303 | 0.003689341 |  | 0
13 | 0.05580268 | 0.01775943 | 0.06508283 | 0.003904001 | -0.007143206 | 0.0135907 | -0.000263227 | 0.002165778 | 0.05309772 | 0.009130412 | 0.06011822 | 0.004167181 | -0.002036785 | 0.002667744 | -0.0008937221 | 0.002207517 |  | 0
14 | 0.001945888 | 0.006081469 | 0.001595652 | 0.0008752168 | -0.0009144984 | 0.01061165 | 0.0003724864 | 0.001030124 | -6.900177e-05 | 0.001933909 | -4.460736e-05 | 0.001152933 | 0.003129964 | 0.004982021 | 0.002560378 | 0.001394901 |  | 0
15 | 0.02614999 | 0.007924411 | 0.01994482 | 0.003669178 | -0.0003916452 | 0.002494497 | -0.01221222 | 0.002173294 | 0.0232273 | 0.009217964 | 0.01702362 | 0.002435255 | -0.004456975 | 0.002409085 | -0.009285986 | 0.001546996 |  | 0
16 | -0.00210737 | 0.01102725 | -0.0009649067 | 0.0007433616 | -0.0003415942 | 0.009384106 | 0.0007239888 | 0.001475073 | -0.001674021 | 0.007766443 | 7.583604e-05 | 0.001039591 | -0.001018684 | 0.006391947 | 0.001564422 | 0.002403181 |  | 0
17 | -0.0561083 | 0.008005485 | -0.05862422 | 0.0006021101 | 0.0001724227 | 0.001236882 | 0.0004644244 | 0.0007029986 | -0.05610019 | 0.008652045 | -0.05888794 | 0.0006568157 | 0.000265719 | 0.0008776764 | 0.0004284167 | 0.0006728262 |  | 0
Specified harmonics
| normal harmonics |  |  |  |  | skew harmonics
| average | uncertain | sigma | min | max | average | uncertain | sigma | min | max
1 | 0 | 10 | 5 | -15 | 15 | 0.75 | 5 | 0 | 0.75 | 0.75
2 | -1.4 | 0.85 | 0.68 | -3.44 | 0.64 | 0 | 0.51 | 1.7 | -5.1 | 5.1
3 | 0 | 0.87 | 1.45 | -4.35 | 4.35 | 0.08 | 0.87 | 0.43 | -1.21 | 1.37
4 | 0.22 | 0.34 | 0.49 | -1.25 | 1.69 | 0 | 0.13 | 0.49 | -1.47 | 1.47
5 | 0 | 0.42 | 0.42 | -1.26 | 1.26 | 0.01 | 0.42 | 0.33 | -0.98 | 1
6 | -0.01 | 0.06 | 0.09 | -0.28 | 0.26 | 0 | 0.06 | 0.14 | -0.42 | 0.42
7 | 0.32 | 0 | 0.22 | -0.34 | 0.98 | 0.02 | 0 | 0.07 | -0.19 | 0.23
8 | 0 | 0 | 0.04 | -0.12 | 0.12 | 0 | 0 | 0.08 | -0.24 | 0.24
9 | 0.13 | 0 | 0.07 | -0.08 | 0.34 | -0.01 | 0 | 0.07 | -0.22 | 0.2
10 | 0 | 0 | 0 | 0 | 0 | 0 | 0 | 0 | 0 | 0
11 | 0.53 | 0 | 0 | 0.53 | 0.53 | 0 | 0 | 0 | 0 | 0
12 | 0 | 0 | 0 | 0 | 0 | 0 | 0 | 0 | 0 | 0
13 | 0 | 0 | 0 | 0 | 0 | 0 | 0 | 0 | 0 | 0
14 | 0 | 0 | 0 | 0 | 0 | 0 | 0 | 0 | 0 | 0
15 | 0 | 0 | 0 | 0 | 0 | 0 | 0 | 0 | 0 | 0
16 | 0 | 0 | 0 | 0 | 0 | 0 | 0 | 0 | 0 | 0
17 | 0 | 0 | 0 | 0 | 0 | 0 | 0 | 0 | 0 | 0
| Random harmonics | [6 empty] | Expected harmonics (no uncertainty)
| d (mm) |  |  |  | sig(n)=d alpha beta^n |  |  | normal |  |  | skew
| 0.1 | 0.025 | 0.006 |  |  |  |  | min | ave | max | min | ave | max
1 | 4.602327 | 1.150582 | 0.2761396 |  | Scaling law constants |  |  | -15 | 0 | 15 | 0.75 | 0.75 | 0.75
2 | 2.831366 | 0.7078414 | 0.1698819 |  | alpha | 73.9 |  | -3.44 | -1.4 | 0.64 | -5.1 | 0 | 5.1
3 | 1.720679 | 0.4301697 | 0.1032407 |  | beta | 0.6266 |  | -4.35 | 0 | 4.35 | -1.21 | 0.08 | 1.37
4 | 1.032973 | 0.2582433 | 0.06197839 |  | gamma | 0.9939 |  | -1.25 | 0.22 | 1.69 | -1.47 | 0 | 1.47
5 | 0.6125812 | 0.1531453 | 0.03675487 |  |  |  |  | -1.26 | 0 | 1.26 | -0.98 | 0.01 | 1
6 | 0.3588588 | 0.08971471 | 0.02153153 |  |  |  |  | -0.28 | -0.01 | 0.26 | -0.42 | 0 | 0.42
7 | 0.2076677 | 0.05191693 | 0.01246006 |  |  |  |  | -0.34 | 0.32 | 0.98 | -0.19 | 0.02 | 0.23
8 | 0.1187134 | 0.02967835 | 0.007122804 |  |  |  |  | -0.12 | 0 | 0.12 | -0.24 | 0 | 0.24
9 | 0.0670372 | 0.0167593 | 0.004022232 |  |  |  |  | -0.08 | 0.13 | 0.34 | -0.22 | -0.01 | 0.2
10 | 0.03739533 | 0.009348833 | 0.00224372 |  |  |  |  | 0 | 0 | 0 | 0 | 0 | 0
11 | 0.0206065 | 0.005151626 | 0.00123639 |  |  |  |  | 0.53 | 0.53 | 0.53 | 0 | 0 | 0
12 | 0.011217 | 0.002804249 | 0.0006730198 |  |  |  |  | 0 | 0 | 0 | 0 | 0 | 0 | ten times !
13 | 0.006031624 | 0.001507906 | 0.0003618974 |  |  |  |  | 0 | 0 | 0 | 0 | 0 | 0 | ten times !
14 | 0.003203888 | 0.0008009719 | 0.0001922333 |  |  |  |  | 0 | 0 | 0 | 0 | 0 | 0 | ten times !
15 | 0.001681147 | 0.0004202867 | 0.0001008688 |  |  |  |  | 0 | 0 | 0 | 0 | 0 | 0 | ten times !
16 | 0.0008714039 | 0.000217851 | 5.228423e-05 |  |  |  |  | 0 | 0 | 0 | 0 | 0 | 0 | ten times !
17 | 0.0004461888 | 0.0001115472 | 2.677133e-05 |  |  |  |  | 0 | 0 | 0 | 0 | 0 | 0 | ten times !
Measured harmonics along the axis with local feed down - Aperture 1 - Normal
| position 1 | position 2 | position 3 | position 4 | position 5 | position 6 | position 7 | position 8 | position 9 | position 10 | position 11 | position 12 | position 13 | position 14 | position 15 | position 16 | position 17 | position 18 | position 19 | position 20 | integral
1
2 | 52.30097 | 4.330423 | 4.41758 | 2.740308 | 3.287467 | 3.824182 | 3.942749 | 4.513308 | 4.08993 | 4.068218 | 3.917632 | 4.081938 | 4.55491 | 4.079575 | 3.407564 | 3.026855 | 3.888134 | 3.816012 | 3.148018 | 9.158371 | 6.469957
3 | -4.389358 | 4.018475 | 2.972553 | 3.382073 | 2.214112 | 2.975654 | 4.804744 | 4.087087 | 3.063859 | 2.891243 | 3.689983 | 3.219832 | 2.870819 | 3.487027 | 2.704055 | 2.849901 | 3.164242 | 3.176834 | 2.106064 | -2.711956 | 2.251078
4 | -12.14197 | -0.1430933 | -0.1990739 | -0.2998846 | -0.3606471 | -0.2909347 | -0.287042 | -0.2076237 | -0.2426043 | -0.219896 | -0.2899031 | -0.3128714 | -0.3327375 | -0.249206 | -0.3100149 | -0.2688237 | -0.2825946 | -0.2221211 | -0.1980895 | -0.1861041 | -0.8190291
5 | 1.651029 | 0.54501 | 0.3865469 | 0.3734055 | 0.5772243 | 0.196728 | 0.1209227 | 0.3331945 | 0.2633531 | 0.3383267 | 0.3038134 | 0.3990182 | 0.3708151 | 0.4161127 | 0.3524862 | 0.3469226 | 0.4234944 | 0.4112369 | 0.5710474 | -1.360948 | 0.5592758
6 | 4.84036 | -0.04193589 | -0.02762219 | 0.03238516 | 0.04306708 | 0.0005253 | -0.06543374 | 0.01043027 | -0.01509956 | 0.005809402 | -0.04284915 | -0.02592514 | -0.07774074 | -0.01787177 | 0.03853765 | 0.009953687 | 0.01964195 | -0.02476959 | -0.1157051 | -0.1689212 | 0.2498995
7 | 1.513359 | 0.5424108 | 0.5776875 | 0.5930497 | 0.5394421 | 0.5158658 | 0.719381 | 0.6759501 | 0.6633381 | 0.6266754 | 0.6387455 | 0.5970953 | 0.6269635 | 0.6795719 | 0.535821 | 0.5946226 | 0.5640293 | 0.5570247 | 0.4578364 | 0.1782424 | 0.5377135
8 | -1.465249 | 0.0006008189 | -0.01736006 | -0.05404029 | 0.002303003 | 0.0009726702 | 0.006177758 | -0.01110005 | -0.0001858537 | -0.01140364 | -0.0120299 | -0.01174515 | -0.0128033 | 0.001504516 | -0.02066237 | -0.00157445 | 0.003436407 | 0.005512983 | -0.008813695 | -0.001816745 | -0.08684703
9 | -0.3676941 | 0.2647836 | 0.2844699 | 0.2738092 | 0.262522 | 0.2263923 | 0.2485818 | 0.2741191 | 0.296914 | 0.3033242 | 0.2706841 | 0.2844238 | 0.2817176 | 0.2952833 | 0.2845924 | 0.302308 | 0.2956177 | 0.2754835 | 0.2524459 | 0.1086773 | 0.231996
10 | -1.110223e-16 | -1.387779e-17 | 2.775558e-17 | 2.775558e-17 | 0 | -2.775558e-17 | 1.387779e-17 | 0 | -1.387779e-17 | 0 | 0 | -2.775558e-17 | 0 | 1.387779e-17 | 1.387779e-17 | 0 | 1.387779e-17 | -1.387779e-17 | 1.387779e-17 | 1.387779e-17 | 0.03093279
11 | 0.5457497 | 0.6531829 | 0.6530634 | 0.6558254 | 0.6585103 | 0.6558951 | 0.6483661 | 0.6523644 | 0.6489558 | 0.6545066 | 0.6527582 | 0.6501564 | 0.652467 | 0.6557784 | 0.6557265 | 0.6511725 | 0.6500193 | 0.6484174 | 0.656611 | 0.2936683 | 0.6164781
12 | -0.6268849 | -0.03171516 | -0.02731371 | -0.02264247 | -0.03563769 | -0.05778891 | -0.02330852 | -0.02286737 | -0.01396576 | -0.01142528 | -0.02674694 | -0.02964263 | -0.04023389 | -0.04008398 | -0.0385222 | -0.0324792 | -0.02626361 | -0.01986281 | -0.04271244 | -0.09598153 | -0.08926842 | ten times!
13 | -0.144018 | 0.6467998 | 0.6390969 | 0.6662489 | 0.5199849 | 0.5930784 | 0.6483786 | 0.6587895 | 0.6642434 | 0.6554741 | 0.6643858 | 0.676516 | 0.660108 | 0.6726372 | 0.6814805 | 0.6646389 | 0.6845076 | 0.6814054 | 0.6371354 | 0.1922427 | 0.5580268 | ten times!
14 | -0.03445567 | 0.01098273 | 0.00655444 | 0.01253058 | 0.004286237 | 0.007269714 | 0.01404002 | 0.02727288 | 0.02957353 | 0.01498456 | 0.01029023 | 0.02517585 | 0.0269867 | 0.01276466 | 0.01562956 | 0.01604899 | 0.02103319 | 0.02954822 | 0.002245294 | -0.06395096 | 0.01945888 | ten times!
15 | 0.4807208 | 0.2234692 | 0.1945217 | 0.1925566 | 0.2795715 | 0.2924603 | 0.2302068 | 0.2114267 | 0.1767866 | 0.1640081 | 0.1787505 | 0.1701907 | 0.1910869 | 0.1851534 | 0.2019529 | 0.1740829 | 0.1628704 | 0.17587 | 0.1851026 | 0.01103868 | 0.2614999 | ten times!
16 | 0.5827181 | -0.007881086 | -0.0004375922 | 0.001141266 | -0.008692847 | 0.003289838 | -0.008742565 | -0.01064304 | -0.01980753 | -0.007386881 | -0.002993142 | -0.01559292 | -0.01543419 | -0.006261611 | -0.003568973 | -0.01377512 | -0.01695153 | -0.02236993 | -0.01757536 | 0.01948492 | -0.0210737 | ten times!
17 | -0.39468 | -0.58551 | -0.58949 | -0.59582 | -0.59169 | -0.58812 | -0.57491 | -0.57712 | -0.57738 | -0.58335 | -0.58112 | -0.58695 | -0.58894 | -0.58301 | -0.59138 | -0.58923 | -0.583 | -0.59057 | -0.59477 | -0.27461 | -0.561083 | ten times!
Measured harmonics along the axis with local feed down- Aperture 1 - Skew
| position 1 | position 2 | position 3 | position 4 | position 5 | position 6 | position 7 | position 8 | position 9 | position 10 | position 11 | position 12 | position 13 | position 14 | position 15 | position 16 | position 17 | position 18 | position 19 | position 20 | integral
1
2 | 46.43264 | -0.3279605 | -1.706666 | -0.7707738 | -0.5373012 | -1.391981 | -2.037916 | 0.3770034 | 0.4086212 | -0.1557993 | 0.3822546 | -0.2988948 | -0.549912 | -0.3812131 | -0.8152052 | -2.361676 | -2.537498 | -2.018073 | -0.968763 | 1.166535 | 1.861164
3 | 20.85332 | 0.2046359 | 0.01523372 | 0.2628936 | -0.2065192 | -0.03398723 | 0.03290936 | 0.06885243 | -0.4076393 | 0.3316323 | 0.3368484 | -0.1599595 | -0.1334478 | 0.1300044 | 0.4658202 | -0.06383588 | 0.01000998 | -0.2200779 | -0.4263147 | -0.0654149 | 0.8482301
4 | -10.46309 | -0.6962917 | -0.6601053 | -0.4958513 | -0.850614 | -0.7965223 | -0.7643922 | -0.8236573 | -0.9736416 | -0.5666074 | -0.6210314 | -0.6369212 | -0.6182018 | -0.9697946 | -0.7519172 | -0.5551829 | -0.7182856 | -0.3069608 | -0.5466151 | -0.3511053 | -1.440117
5 | -8.943261 | -0.1009674 | -0.02906983 | -0.158109 | -0.007792889 | 0.01204672 | 0.03758761 | 0.05599087 | -0.05674851 | 0.06298255 | -0.02411817 | -0.1347076 | -0.07514799 | 0.1118797 | 0.07516392 | 0.05850625 | 0.06476273 | 0.1323757 | 0.1468753 | 0.312508 | -0.4198481
6 | 1.488378 | 0.02418387 | -0.1128878 | -0.03938514 | 0.00909873 | -0.09367963 | -0.2095368 | -0.09494121 | -0.116795 | -0.1129624 | 0.02573818 | -0.003589723 | -0.03310009 | 0.02310734 | -0.0202903 | -0.117472 | -0.1811231 | -0.2198574 | -0.005103361 | 0.01311993 | 0.08883273
7 | 1.761246 | -0.01432198 | 0.01342885 | 0.04587328 | 0.06286817 | -0.02947902 | 0.001940227 | 0.04406531 | 0.02737264 | 0.04740317 | 0.02008569 | -0.03951646 | -0.001910317 | 0.0007664492 | -0.02958792 | -0.02687804 | 0.09323558 | 0.05840172 | -0.03399781 | -0.1119403 | 0.0981202
8 | 0.4458344 | -0.05611455 | -0.01816939 | -0.005269122 | -0.03491898 | -0.02220254 | -0.0302194 | -0.04398579 | -0.04890143 | -0.03405699 | -0.03256262 | -0.0142654 | -0.03998101 | -0.04470865 | -0.01523782 | -0.02207163 | -0.02346313 | -0.008401125 | -0.01912017 | 0.01448199 | -0.04501037
9 | -0.422866 | 0.007262097 | -0.001196395 | 0.0113613 | -0.0009403237 | 0.03127841 | 0.02420562 | 0.01838434 | -0.005717126 | 0.001762749 | 0.008826359 | 0.008684959 | 0.005185657 | 0.007984777 | 0.01075126 | 0.0009316155 | -0.02539239 | 0.009938009 | -0.0137875 | -0.05031062 | -0.08130511
10 | -5.551115e-17 | -2.775558e-17 | 0 | 0 | 2.775558e-17 | 0 | -2.775558e-17 | 2.775558e-17 | -2.775558e-17 | 2.775558e-17 | 0 | 0 | 0 | 2.775558e-17 | -2.775558e-17 | -5.551115e-17 | 0 | 2.775558e-17 | -2.775558e-17 | 1.387779e-17 | 0.005008106
11 | -0.04461035 | -0.03000988 | -0.02520496 | -0.02517202 | -0.01532611 | -0.02200154 | -0.02288731 | -0.02277908 | -0.02621198 | -0.02739568 | -0.02995554 | -0.03421908 | -0.03276693 | -0.03337744 | -0.04281471 | -0.03236159 | -0.03077207 | -0.02523122 | -0.03432189 | -0.006517133 | -0.02903965 | ten times!
12 | 1.519199 | 0.0891302 | 0.1069437 | 0.1372596 | 0.1476039 | 0.1238975 | 0.07480833 | 0.1016211 | 0.07464373 | 0.09548027 | 0.09921977 | 0.1078253 | 0.06875002 | 0.09404494 | 0.0746099 | 0.07823636 | 0.04351521 | 0.05401261 | 0.1404152 | 0.04922696 | 0.1285759 | ten times!
13 | 0.05714579 | -0.01440489 | 0.003111938 | 0.01073976 | 0.04060438 | 0.01612148 | 0.01466302 | 0.01636504 | -0.005141578 | -0.007246869 | -0.02685369 | -0.01935316 | -0.02387869 | 0.02070015 | 0.005269588 | -0.01902151 | -0.04063265 | 0.01304998 | -0.03147315 | 0.006810036 | -0.07143206 | ten times!
14 | -0.3012093 | 0.003453247 | -0.0136311 | 0.01373945 | 0.003444962 | 0.02194001 | 0.007764359 | 0.006996271 | -0.001298432 | 0.003041066 | 0.01419977 | 0.01016678 | 0.004818213 | 0.006157257 | 0.01081383 | 0.0004467584 | -0.003719161 | 0.002205622 | -0.02349135 | 0.07500542 | -0.009144984 | ten times!
15 | -0.3134675 | -0.1124903 | -0.1263856 | -0.1361786 | -0.1289004 | -0.1273034 | -0.1165546 | -0.1102486 | -0.1291756 | -0.09043784 | -0.09948139 | -0.1469632 | -0.1769884 | -0.1265527 | -0.1157513 | -0.1237955 | -0.09127488 | -0.144936 | -0.094782 | 0.06961582 | -0.003916452 | ten times!
16 | -0.1843117 | -0.003454608 | -0.0180638 | 0.009714086 | -0.01267399 | -0.01058816 | -0.007253379 | 0.01062171 | 0.01453554 | 0.01729986 | 0.02496566 | 0.0180287 | 0.0220837 | 0.03016646 | 0.01891119 | 0.02077382 | -0.0001116363 | 0.005267734 | -0.009904912 | 0.02503796 | -0.003415942 | ten times!
17 | -0.040863 | 0.0064962 | 0.0027604 | 0.011473 | -0.0085276 | -0.0097302 | -0.0032843 | -0.0018142 | 0.0060118 | 0.0069196 | 0.014373 | 0.0086813 | 0.0044105 | 0.0052627 | 0.0074929 | 0.0076918 | 0.017046 | 0.0065909 | 0.0017426 | -0.0082491 | 0.001724227 | ten times!
Measured harmonics along the axis with local feed down - Aperture 2 - Normal
| position 1 | position 2 | position 3 | position 4 | position 5 | position 6 | position 7 | position 8 | position 9 | position 10 | position 11 | position 12 | position 13 | position 14 | position 15 | position 16 | position 17 | position 18 | position 19 | position 20 | integral
1
2 | -35.72285 | -5.451195 | -5.189678 | -4.820324 | -5.069554 | -5.785053 | -5.515897 | -5.007089 | -4.980029 | -5.083932 | -4.637659 | -4.249206 | -2.94468 | -3.032208 | -4.665764 | -5.071082 | -4.588462 | -4.774618 | -5.165958 | -8.51641 | -6.460797
3 | 17.10031 | 1.886494 | 1.545082 | 1.936681 | 0.3607979 | 1.954736 | 3.396569 | 2.340577 | 1.619454 | 2.602765 | 3.569981 | 2.80509 | 1.33987 | 1.905638 | 0.1262517 | -0.6993348 | -0.9216527 | -0.1245968 | 0.2937061 | -3.926025 | 1.922365
4 | -0.5404038 | -0.03972516 | 0.1377779 | 0.1526648 | 0.1769975 | 0.2001385 | 0.2065305 | 0.2290827 | 0.3158648 | 0.04280315 | -0.0316431 | 0.1083638 | 0.3817345 | 0.3862708 | 0.1291882 | -0.09824 | 0.0816191 | 0.1679795 | -0.02934153 | -0.5245733 | 0.05678352
5 | -1.698271 | 0.5112676 | 0.3470078 | 0.3475325 | 0.597303 | 0.229362 | 0.1224218 | 0.2898915 | 0.1347625 | 0.2327423 | 0.09083732 | 0.08386214 | 0.4007527 | 0.3514193 | 0.3419898 | 0.3327427 | 0.1790968 | 0.04768825 | 0.4412176 | -1.281217 | 0.1007105
6 | 0.2885572 | 0.005627692 | -0.06014572 | -0.04483499 | -0.09107134 | 0.007151814 | 0.04110966 | 0.05115561 | 0.06664148 | 0.03703932 | -0.0002785757 | -0.0146676 | -0.17778 | -0.09385053 | 0.02866632 | 0.1746681 | 0.06039972 | -0.04325559 | 0.02375114 | 0.04031823 | 0.03199946
7 | 1.34362 | 0.5128111 | 0.6098145 | 0.651915 | 0.6213438 | 0.5184635 | 0.6441409 | 0.5954264 | 0.5863345 | 0.575613 | 0.6570093 | 0.6105735 | 0.6531571 | 0.6501744 | 0.3541229 | 0.4747431 | 0.4823604 | 0.4744976 | 0.4328788 | 0.1092187 | 0.5675028
8 | -0.001012659 | 0.007415464 | 0.0442333 | 0.02267956 | 0.04572189 | -0.01916973 | -0.006414113 | 0.005612903 | -0.002546116 | 0.01493252 | -0.001658365 | -0.002978409 | 0.04821408 | 0.03012648 | 0.01046979 | -0.01703519 | -0.007583571 | 0.03149324 | -0.002470449 | -0.02677706 | 0.01262672
9 | 0.1305546 | 0.2602533 | 0.2935679 | 0.2781404 | 0.2917827 | 0.26069 | 0.2831866 | 0.2995454 | 0.3120247 | 0.3276084 | 0.284074 | 0.2811222 | 0.2681416 | 0.3081357 | 0.2684152 | 0.3157438 | 0.2826036 | 0.2612023 | 0.2611451 | 0.0902484 | 0.2321896
10 | 2.775558e-17 | 0 | 0 | 0 | -6.938894e-18 | -1.387779e-17 | 1.387779e-17 | 0 | -1.734723e-18 | 1.734723e-18 | 0 | 6.938894e-18 | -1.387779e-17 | 1.734723e-18 | 6.938894e-18 | 6.938894e-18 | 0 | 0 | 3.469447e-18 | 1.387779e-17 | 0.01209511
11 | 0.3553326 | 0.6579582 | 0.6607163 | 0.6545535 | 0.6664194 | 0.661313 | 0.6512166 | 0.6505804 | 0.6483706 | 0.6563174 | 0.65259 | 0.6434961 | 0.6443554 | 0.6485253 | 0.6477648 | 0.6405615 | 0.6362446 | 0.6359873 | 0.6593328 | 0.3010217 | 0.6131854
12 | 0.03476282 | 0.003194673 | -0.06427537 | -0.03530425 | -0.0265766 | -0.0634486 | -0.02235837 | -0.03762254 | -0.01986194 | -0.01930212 | -0.01942086 | -0.01734512 | -0.02305375 | 0.01808097 | -0.04473082 | -0.01765365 | -0.02966747 | -0.0373344 | -0.06998868 | 0.03255398 | -0.00902706 | ten times!
13 | 0.4453996 | 0.6283377 | 0.6430149 | 0.6239894 | 0.536123 | 0.5813523 | 0.6428207 | 0.6420165 | 0.6309568 | 0.6064432 | 0.644499 | 0.6360757 | 0.62021 | 0.610828 | 0.5799261 | 0.5052428 | 0.5593438 | 0.5667167 | 0.5633834 | 0.216616 | 0.5309772 | ten times!
14 | -0.0202276 | 0.02059292 | -0.02173327 | -0.001672056 | 0.01442399 | 0.006516831 | 0.005221476 | 0.001865471 | -0.01026317 | -0.008434139 | 0.0007187529 | 0.005904916 | -0.007909232 | -0.006966686 | 0.01421567 | 0.005476436 | -0.007130463 | 0.002802678 | -0.02165945 | -0.04270353 | -0.0006900177 | ten times!
15 | 0.04578811 | 0.1847618 | 0.1181187 | 0.1588374 | 0.1888121 | 0.2264211 | 0.1785088 | 0.1713161 | 0.1766758 | 0.1629903 | 0.1482187 | 0.1669829 | 0.2016868 | 0.1823106 | 0.1804141 | 0.1528461 | 0.1411668 | 0.175231 | 0.148953 | -0.01793372 | 0.232273 | ten times!
16 | 0.03169047 | -0.01959431 | 0.009104331 | 0.003100463 | -0.01111486 | 0.005110777 | -0.008574206 | 0.001632555 | 0.002164159 | -0.001222916 | -0.008798509 | -0.01278112 | 0.003689274 | -0.001298118 | 0.0009565002 | 0.008160509 | 0.01585079 | 0.003818114 | 0.02344706 | -0.03619299 | -0.01674021 | ten times!
17 | -0.33852 | -0.58893 | -0.59653 | -0.59127 | -0.60252 | -0.58748 | -0.58119 | -0.58888 | -0.58607 | -0.58723 | -0.57427 | -0.57829 | -0.59289 | -0.59071 | -0.59347 | -0.58894 | -0.59075 | -0.58583 | -0.59458 | -0.2817 | -0.5610019 | ten times!
Measured harmonics along the axis with local feed down - Aperture 2 - Skew
| position 1 | position 2 | position 3 | position 4 | position 5 | position 6 | position 7 | position 8 | position 9 | position 10 | position 11 | position 12 | position 13 | position 14 | position 15 | position 16 | position 17 | position 18 | position 19 | position 20 | integral
1
2 | 3.922104 | 2.738616 | 2.203667 | 1.386889 | -0.66816 | 1.312156 | 1.435674 | 0.6856922 | 0.06429824 | 0.1191742 | 2.269756 | 1.84398 | 0.5206001 | 0.728893 | 1.685708 | 0.8406221 | 0.7115787 | 0.08090362 | -0.09689639 | 2.067163 | 1.201234
3 | 3.742363 | 0.6773603 | -0.1741753 | -0.183392 | 0.01727755 | -0.1052102 | 0.04152961 | -0.3582377 | 0.04166764 | 0.08704289 | -0.2792957 | -0.0912202 | -0.7768038 | -0.3349618 | 0.11669 | 0.01206454 | -0.3434141 | 0.05866627 | -0.4577434 | -0.1776726 | 0.08190718
4 | 0.5403039 | -0.3702459 | -0.08285792 | -0.05654948 | 0.9199566 | 0.5489173 | 0.0823568 | 0.3744355 | 0.270731 | 0.110871 | 0.1185214 | 0.01747989 | 0.6881335 | 0.8701827 | 0.3214104 | 0.6705068 | 0.5649915 | -0.08146661 | -0.163839 | 0.9032588 | 0.3059188
5 | 0.03872966 | 0.1333545 | -0.2266323 | -0.2285963 | -0.07556539 | -0.02522442 | 0.1033894 | -0.09633931 | 0.01687589 | 0.1441514 | -0.01740834 | -0.0359135 | -0.3280337 | -0.4579535 | -0.04928118 | 0.1007706 | -0.01586517 | -0.009069369 | 0.03292663 | 0.01781479 | -0.05670817
6 | 0.05875012 | 0.0425554 | 0.1690116 | 0.1162739 | -0.1065535 | -0.1369577 | 0.002528989 | 0.05436116 | 0.02011198 | -0.04331221 | 0.1270126 | 0.1292508 | 0.03233202 | 0.09920833 | -0.1085084 | -0.0880163 | -0.1172099 | -0.09954362 | -0.1199433 | -0.1954992 | -0.01083842
7 | -0.8505234 | -0.01657982 | 0.1416024 | 0.04275958 | 0.07265736 | -0.05645992 | -0.02800005 | -0.06085505 | -0.04852193 | -0.02468868 | -0.04122204 | -0.02434038 | 0.1087691 | 0.0788007 | -0.07361525 | -0.09293461 | 0.007893684 | 0.06617601 | 0.02509215 | -0.1068636 | -0.04637684
8 | -0.0578981 | -0.06635951 | -0.0009263979 | -0.02948539 | -0.01123502 | 0.01496679 | 0.007932407 | 0.03832201 | 0.07176141 | 0.04931706 | 0.01828447 | 0.02153226 | 0.03206622 | 0.07646402 | 0.006644811 | 0.003659211 | -0.0360228 | -0.02616506 | 0.002914555 | -0.04461304 | 0.009119717
9 | 0.1117177 | 0.02075276 | -0.04428173 | -0.01543147 | 0.001670847 | 0.002583566 | 0.004524525 | -0.01847754 | -0.01406673 | -0.008884206 | -0.00133717 | -0.007812807 | -0.06221085 | -0.03265559 | 0.004154844 | -0.005327402 | -0.04088166 | -0.003963309 | -0.02848257 | -0.0250938 | -0.02539495
10 | 0 | 0 | 0 | 0 | 8.326673e-17 | 2.775558e-17 | 0 | 0 | 2.775558e-17 | 0 | 5.551115e-17 | -5.551115e-17 | -2.775558e-17 | 0 | 2.775558e-17 | 0 | 0 | 0 | -2.775558e-17 | 4.163336e-17 | 0.01337116
11 | -0.1322496 | -0.03532266 | -0.03150866 | -0.03051908 | -0.02016051 | -0.0292305 | -0.02297518 | -0.03751822 | -0.03818628 | -0.02929815 | -0.02825358 | -0.03101201 | -0.03354849 | -0.03628494 | -0.03819925 | -0.04089802 | -0.03755916 | -0.02988377 | -0.04162004 | -0.005093125 | -0.03939557
12 | 0.1499899 | 0.08504216 | 0.06089586 | 0.06237362 | -0.0245133 | 0.01804114 | 0.05429008 | 0.03634045 | 0.03560548 | 0.04995601 | 0.1149355 | 0.1042435 | 0.03846459 | 0.075916 | 0.09977754 | 0.01777888 | 0.03895053 | -0.005180866 | 0.05495732 | 0.004855563 | 0.06972339 | ten times!
13 | 0.05134887 | 0.02983325 | -0.02245051 | -0.03496928 | 0.0248194 | 0.009016898 | 0.018862 | -0.01473414 | -0.009693154 | 0.006790932 | -0.02746042 | 0.001054451 | -0.0301063 | -0.0123525 | 0.008133232 | -0.009082547 | -0.03809321 | -0.0151421 | -0.04529598 | -0.01451658 | -0.02036785 | ten times!
14 | 0.03980034 | 0.02265131 | 0.01499604 | 0.02958543 | 0.05034686 | 0.05760417 | 0.02128183 | 0.02830802 | 0.008768381 | 0.007884908 | 0.02460119 | 0.03555527 | 0.02448941 | 0.03845335 | 0.03036885 | 0.0259551 | 0.005232956 | 0.02339298 | 0.01139195 | 0.06451406 | 0.03129964 | ten times!
15 | -0.08088724 | -0.1030302 | -0.09582829 | -0.1056404 | -0.1080165 | -0.1085123 | -0.1009325 | -0.08660322 | -0.07582855 | -0.06089513 | -0.09590879 | -0.1086975 | -0.1175412 | -0.08507282 | -0.09078682 | -0.08580965 | -0.07427552 | -0.09849603 | -0.06960212 | 0.03059825 | -0.04456975 | ten times!
16 | -0.02453039 | -0.0001454244 | 0.02563689 | 0.02694709 | 0.01829602 | 0.02449757 | 0.01974296 | 0.027282 | 0.03116501 | 0.03931183 | 0.04813889 | 0.04245887 | 0.03442195 | 0.02503391 | 0.00128642 | -0.007396564 | -0.01726055 | -0.04108963 | -0.01673133 | 0.01345574 | -0.01018684 | ten times!
17 | -0.022415 | -0.0033713 | 0.0056558 | -0.0039069 | -0.0024401 | -0.00043685 | -0.0023197 | -0.00013955 | 0.00043441 | 0.0014946 | 0.0015374 | 0.0067996 | 0.01585 | 0.010106 | 0.00064709 | 0.0055385 | 0.015674 | 0.015326 | 0.010666 | -0.0015567 | 0.00265719 | ten times!
Relative main field module along the axis
| position 1 | position 2 | position 3 | position 4 | position 5 | position 6 | position 7 | position 8 | position 9 | position 10 | position 11 | position 12 | position 13 | position 14 | position 15 | position 16 | position 17 | position 18 | position 19 | position 20 | integral
|  | -0.0002951386 | 0.0001907425 | 0.0002885041 | 0.0003150374 | 0.0002333958 | 0.0002174061 | 2.020084e-05 | -0.000178307 | -0.0001461606 | -7.919281e-05 | -0.0002105459 | -8.725027e-05 | -0.0001288977 | 6.405954e-05 | -4.058752e-05 | -6.843551e-05 | 4.394552e-05 | -0.0001387759 |  | 64.83412
|  | -0.0003845793 | 6.776786e-05 | 7.801549e-05 | 0.0003488903 | 0.0002591591 | 0.0002196652 | 9.927716e-05 | 5.787498e-05 | 0.0001654823 | 0.0001406465 | 7.390245e-06 | 0.0001440908 | 9.049377e-05 | -0.000246965 | -0.0004524958 | -0.0003588703 | -0.0002776683 | 4.182496e-05 |  | 64.81159