## MCBC loadline
# | e | I (A) | MCBC GEO@40A | [9 empty] | Average FIDEL
| 100 | [11 empty] | lm = 0.9 m
|  |  | B (T) | B/i (T/A) | B/i-GEO | b3 | b3-DCMAG | b5 | b5-DCMAG | b1 | b3 | b5 | I | TF geo | TF sat | TF all | TF units | TF sat
6 | 0.01 | 1 | 0.032635 | 0.032635 | 257.7481 | 135.75 | 65.209 | 0.84877 | 2.41977 | -41 | 70.541 | -1.571 | 1 | 0.02863 | -4.515639e-12 | 0.02863 | -1.57724e-06 | -1.57724e-06
7 | 0.02 | 2 | 0.063931 | 0.0319655 | 47.31263 | 33.043 | 20.279 | 4.2643 | 1.8604 | -17.339 | 12.764 | 2.4039 | 2 | 0.02863 | -6.584684e-12 | 0.02863 | -2.299925e-06 | -2.299925e-06
8 | 0.03 | 3 | 0.095376 | 0.031792 | -7.221442 | 3.4818 | 6.1346 | 4.12 | 1.4243 | -8.3436 | -2.6528 | 2.6957 | 3 | 0.02863 | -9.564231e-12 | 0.02863 | -3.340633e-06 | -3.340632e-06
9 | 0.04 | 4 | 0.126971 | 0.03174275 | -22.70157 | -6.8999 | 0.185 | 3.1624 | 1.036 | -3.4452 | -7.0849 | 2.1264 | 4 | 0.02863 | -1.383775e-11 | 0.02863 | -4.833303e-06 | -4.833303e-06
10 | 0.05 | 5 | 0.15869 | 0.031738 | -24.19458 | -10.007 | -2.4364 | 2.1059 | 0.7 | -0.534 | -7.5706 | 1.4059 | 5 | 0.02863 | -1.994261e-11 | 0.02863 | -6.965633e-06 | -6.965633e-06
11 | 0.06 | 6 | 0.190483 | 0.03174717 | -21.31334 | -10.251 | -3.4627 | 1.276 | 0.43261 | 1.0511 | -6.7883 | 0.84339 | 6 | 0.02863 | -2.862863e-11 | 0.02863 | -9.999521e-06 | -9.99952e-06
12 | 0.07 | 7 | 0.222306 | 0.031758 | -17.90823 | -9.5319 | -3.7168 | 0.72979 | 0.24031 | 1.7935 | -5.8151 | 0.48948 | 7 | 0.02863 | -4.093757e-11 | 0.02863 | -1.429884e-05 | -1.429884e-05
13 | 0.08 | 8 | 0.254139 | 0.031767375 | -14.96151 | -8.5734 | -3.6284 | 0.38888 | 0.11215 | 2.0778 | -4.945 | 0.27673 | 8 | 0.02863 | -5.831062e-11 | 0.02863 | -2.036696e-05 | -2.036696e-05
14 | 0.09 | 9 | 0.285975 | 0.031775 | -12.56484 | -7.638 | -3.4063 | 0.18035 | 0.03058 | 2.1322 | -4.2317 | 0.14977 | 9 | 0.02863 | -8.273288e-11 | 0.02863 | -2.889727e-05 | -2.889727e-05
15 | 0.1 | 10 | 0.317811 | 0.0317811 | -10.6475 | -6.804 | -3.1443 | 0.054744 | -0.019632 | 2.0758 | -3.6597 | 0.074376 | 10 | 0.02863 | -1.16927e-10 | 0.02863 | -4.084071e-05 | -4.084071e-05
16 | 0.12 | 12 | 0.38148 | 0.03179 | -7.850077 | -5.4612 | -2.6361 | -0.062198 | -0.0662196 | 1.8446 | -2.8251 | 0.0040216 | 12 | 0.02863 | -2.308394e-10 | 0.02863 | -8.062849e-05 | -8.062849e-05
17 | 0.14 | 14 | 0.445146 | 0.03179614 | -5.91927 | -4.4662 | -2.2089 | -0.097651 | -0.078385 | 1.5965 | -2.2573 | -0.019266 | 14 | 0.02863 | -4.486855e-10 | 0.02863 | -0.0001567187 | -0.0001567187
18 | 0.16 | 16 | 0.508808 | 0.0318005 | -4.549744 | -3.7178 | -1.8658 | -0.10275 | -0.077167 | 1.3806 | -1.852 | -0.025583 | 16 | 0.02863 | -8.586588e-10 | 0.02863 | -0.0002999158 | -0.0002999158
19 | 0.18 | 18 | 0.572469 | 0.03180383 | -3.50202 | -3.1437 | -1.5921 | -0.096658 | -0.071048 | 1.202 | -1.5516 | -0.02561 | 18 | 0.02863 | -1.617914e-09 | 0.02863 | -0.0005651115 | -0.0005651115
20 | 0.2 | 20 | 0.636127 | 0.03180635 | -2.710988 | -2.695 | -1.3724 | -0.087082 | -0.063491 | 1.055 | -1.3226 | -0.023591 | 20 | 0.02863 | -3.001629e-09 | 0.02863 | -0.001048421 | -0.001048421
21 | 0.22 | 22 | 0.699783 | 0.03180832 | -2.092354 | -2.3384 | -1.195 | -0.076985 | -0.055998 | 0.93398 | -1.1434 | -0.020987 | 22 | 0.02863 | -5.483232e-09 | 0.02862999 | -0.001915205 | -0.001915205
22 | 0.24 | 24 | 0.763437 | 0.031809875 | -1.603019 | -2.0509 | -1.0504 | -0.067529 | -0.049086 | 0.83342 | -1.0005 | -0.018443 | 24 | 0.02863 | -9.862935e-09 | 0.02862999 | -0.003444965 | -0.003444965
23 | 0.26 | 26 | 0.827089 | 0.03181112 | -1.213144 | -1.8162 | -0.9316 | -0.059095 | -0.042859 | 0.74884 | -0.8846 | -0.016236 | 26 | 0.02863 | -1.746941e-08 | 0.02862998 | -0.006101786 | -0.006101786
24 | 0.28 | 28 | 0.89074 | 0.03181214 | -0.8901918 | -1.6221 | -0.83295 | -0.051605 | -0.037221 | 0.67713 | -0.78915 | -0.014384 | 28 | 0.02863 | -3.046959e-08 | 0.02862997 | -0.01064254 | -0.01064254
25 | 0.3 | 30 | 0.954389 | 0.03181297 | -0.6312541 | -1.4596 | -0.75023 | -0.044976 | -0.032156 | 0.61596 | -0.70937 | -0.01282 | 30 | 0.02863 | -5.233419e-08 | 0.02862995 | -0.01827949 | -0.01827949
26 | 0.32 | 32 | 1.018037 | 0.03181365625 | -0.4145061 | -1.3214 | -0.67951 | -0.039131 | -0.027635 | 0.56339 | -0.64189 | -0.011496 | 32 | 0.02863 | -8.852187e-08 | 0.02862991 | -0.03091927 | -0.03091927
27 | 0.34 | 34 | 1.081683 | 0.03181421 | -0.2417471 | -1.2034 | -0.61911 | -0.033914 | -0.023514 | 0.51776 | -0.58429 | -0.0104 | 34 | 0.02863 | -1.474614e-07 | 0.02862985 | -0.0515059 | -0.0515059
28 | 0.36 | 36 | 1.145323 | 0.03181453 | -0.1405697 | -1.1076 | -0.57287 | -0.029745 | -0.0202266 | 0.47779 | -0.53473 | -0.0095184 | 36 | 0.02863 | -2.419282e-07 | 0.02862976 | -0.08450163 | -0.08450163
29 | 0.38 | 38 | 1.208964 | 0.03181484 | -0.04177113 | -1.0223 | -0.53058 | -0.025902 | -0.0170968 | 0.44256 | -0.49172 | -0.0088052 | 38 | 0.02863 | -3.909254e-07 | 0.02862961 | -0.136544 | -0.136544
30 | 0.4 | 40 | 1.272599 | 0.031814975 | 0 | -0.95441 | -0.50026 | -0.023382 | -0.0151456 | 0.41129 | -0.45415 | -0.0082364 | 40 | 0.02863 | -6.221875e-07 | 0.02862938 | -0.2173201 | -0.2173201
31 | 0.42 | 42 | 1.336231 | 0.03181502 | 0.01534168 | -0.89255 | -0.47148 | -0.020912 | -0.0131432 | 0.38342 | -0.42107 | -0.0077688 | 42 | 0.02863 | -9.754172e-07 | 0.02862902 | -0.3406976 | -0.3406976
32 | 0.44 | 44 | 1.39986 | 0.031815 | 0.007857935 | -0.84133 | -0.44958 | -0.01916 | -0.0117803 | 0.35849 | -0.39175 | -0.0073797 | 44 | 0.02863 | -1.506347e-06 | 0.02862849 | -0.5261427 | -0.5261427
33 | 0.46 | 46 | 1.463475 | 0.03181467 | -0.09463687 | -0.80863 | -0.443 | -0.018244 | -0.0111913 | 0.33607 | -0.36563 | -0.0070527 | 46 | 0.02863 | -2.29166e-06 | 0.02862771 | -0.8004401 | -0.8004401
34 | 0.48 | 48 | 1.527086 | 0.03181429 | -0.2147836 | -0.78011 | -0.43793 | -0.017818 | -0.011056 | 0.31589 | -0.34218 | -0.006762 | 48 | 0.02863 | -3.434739e-06 | 0.02862657 | -1.199699 | -1.199699
35 | 0.5 | 50 | 1.59068 | 0.0318136 | -0.4321864 | -0.76684 | -0.44578 | -0.018307 | -0.0118041 | 0.29764 | -0.32106 | -0.0065029 | 50 | 0.02863 | -5.072067e-06 | 0.02862493 | -1.771592 | -1.771592
36 | 0.52 | 52 | 1.654258 | 0.03181265 | -0.729579 | -0.76749 | -0.46555 | -0.020706 | -0.0144361 | 0.28108 | -0.30194 | -0.0062699 | 52 | 0.02863 | -7.379997e-06 | 0.02862262 | -2.577715 | -2.577715
37 | 0.54 | 54 | 1.717806 | 0.03181122 | -1.179563 | -0.79084 | -0.50625 | -0.025863 | -0.0197965 | 0.26597 | -0.28459 | -0.0060665 | 54 | 0.02863 | -1.058137e-05 | 0.02861942 | -3.695902 | -3.695902
38 | 0.56 | 56 | 1.781303 | 0.03180898 | -1.883659 | -0.85108 | -0.58224 | -0.036051 | -0.0301496 | 0.25208 | -0.26884 | -0.0059014 | 56 | 0.02863 | -1.495131e-05 | 0.02861505 | -5.222255 | -5.222255
39 | 0.58 | 58 | 1.844699 | 0.03180516 | -3.086543 | -0.98755 | -0.73298 | -0.05757 | -0.0517715 | 0.23918 | -0.25457 | -0.0057985 | 58 | 0.02863 | -2.082138e-05 | 0.02860918 | -7.272575 | -7.272575
40 | 0.6 | 60 | 1.907911 | 0.03179852 | -5.17314 | -1.2541 | -1.01235 | -0.098317 | -0.0925207 | 0.22696 | -0.24175 | -0.0057963 | 60 | 0.02863 | -2.858094e-05 | 0.02860142 | -9.982865 | -9.982865
41 | 0.62 | 62 | 1.97086 | 0.03178806 | -8.458433 | -1.689 | -1.45867 | -0.1641 | -0.1581836 | 0.21524 | -0.23033 | -0.0059164 | 62 | 0.02863 | -3.867481e-05 | 0.02859133 | -13.50849 | -13.50849
42 | 0.64 | 64 | 2.033515 | 0.03177367 | -12.98229 | -2.2786 | -2.05859 | -0.25202 | -0.2459266 | 0.2042 | -0.22001 | -0.0060934 | 64 | 0.02863 | -5.159608e-05 | 0.0285784 | -18.02168 | -18.02168
43 | 0.66 | 66 | 2.095881 | 0.03175577 | -18.6083 | -2.9748 | -2.76413 | -0.35313 | -0.3468078 | 0.19373 | -0.21067 | -0.0063222 | 66 | 0.02863 | -6.787325e-05 | 0.02856213 | -23.70704 | -23.70704
44 | 0.68 | 68 | 2.157981 | 0.03173501 | -25.13291 | -3.7293 | -3.52716 | -0.45733 | -0.4507611 | 0.18387 | -0.20214 | -0.0065689 | 68 | 0.02863 | -8.805135e-05 | 0.02854195 | -30.75493 | -30.75493
45 | 0.7 | 70 | 2.219819 | 0.0317117 | -32.46113 | -4.515 | -4.32066 | -0.56332 | -0.5564932 | 0.17455 | -0.19434 | -0.0068268 | 70 | 0.02863 | -0.0001126668 | 0.02851733 | -39.3527 | -39.3527
46 | 0.72 | 72 | 2.281396 | 0.03168606 | -40.52162 | -5.3263 | -5.1391 | -0.67192 | -0.6648215 | 0.16569 | -0.1872 | -0.0070985 | 72 | 0.02863 | -0.0001422171 | 0.02848778 | -49.67417 | -49.67417
47 | 0.74 | 74 | 2.342711 | 0.03165826 | -49.25927 | -6.1605 | -5.97987 | -0.78166 | -0.7742857 | 0.15729 | -0.18063 | -0.0073743 | 74 | 0.02863 | -0.0001771267 | 0.02845287 | -61.86751 | -61.86751
48 | 0.76 | 76 | 2.403738 | 0.03162813 | -58.72814 | -6.9909 | -6.81633 | -0.89448 | -0.8868284 | 0.14929 | -0.17457 | -0.0076516 | 76 | 0.02863 | -0.0002177104 | 0.02841229 | -76.04277 | -76.04277
49 | 0.78 | 78 | 2.464518 | 0.03159638 | -68.70676 | -7.8426 | -7.67364 | -1.0165 | -1.0085748 | 0.14174 | -0.16896 | -0.0079252 | 78 | 0.02863 | -0.0002641393 | 0.02836586 | -92.25961 | -92.25961
50 | 0.8 | 80 | 2.52499 | 0.031562375 | -79.39657 | -8.7024 | -8.53866 | -1.1485 | -1.140304 | 0.13457 | -0.16374 | -0.008196 | 80 | 0.02863 | -0.0003164089 | 0.02831359 | -110.5165 | -110.5165
51 | 0.82 | 82 | 2.585142 | 0.03152612 | -90.79154 | -9.5654 | -9.40658 | -1.294 | -1.2855641 | 0.12791 | -0.15882 | -0.0084359 | 82 | 0.02863 | -0.0003743168 | 0.02825568 | -130.7429 | -130.7429
52 | 0.84 | 84 | 2.644961 | 0.03148763 | -102.8899 | -10.415 | -10.26069 | -1.4554 | -1.4466952 | 0.12142 | -0.15431 | -0.0087048 | 84 | 0.02863 | -0.0004374495 | 0.02819255 | -152.7941 | -152.7941
53 | 0.86 | 86 | 2.704415 | 0.03144669 | -115.7596 | -11.171 | -11.02068 | -1.6533 | -1.6442522 | 0.1149 | -0.15032 | -0.0090478 | 86 | 0.02863 | -0.0005051818 | 0.02812482 | -176.4519 | -176.4519
54 | 0.88 | 88 | 2.763394 | 0.0314022 | -129.7409 | -11.741 | -11.59417 | -1.9064 | -1.8969273 | 0.10827 | -0.14683 | -0.0094727 | 88 | 0.02863 | -0.0005766917 | 0.02805331 | -201.4292 | -201.4292
55 | 0.9 | 90 | 2.821916 | 0.03135462 | -144.6969 | -12.127 | -11.98325 | -2.2089 | -2.198953 | 0.10164 | -0.14375 | -0.009947 | 90 | 0.02863 | -0.000650987 | 0.02797901 | -227.3793 | -227.3793
56 | 0.92 | 92 | 2.879957 | 0.03130388 | -160.6459 | -12.313 | -12.17205 | -2.5526 | -2.542162 | 0.095124 | -0.14095 | -0.010438 | 92 | 0.02863 | -0.000726947 | 0.02790305 | -253.9109 | -253.9109
57 | 0.94 | 94 | 2.937541 | 0.03125044 | -177.4444 | -12.395 | -12.25663 | -2.8995 | -2.888578 | 0.088793 | -0.13837 | -0.010922 | 94 | 0.02863 | -0.0008033718 | 0.02782663 | -280.6049 | -280.6049
58 | 0.96 | 96 | 2.994533 | 0.03119305 | -195.4812 | -12.18 | -12.04388 | -3.2737 | -3.262259 | 0.082423 | -0.13612 | -0.011441 | 96 | 0.02863 | -0.0008790396 | 0.02775096 | -307.0345 | -307.0345
59 | 0.98 | 98 | 3.050965 | 0.0311323 | -214.5779 | -11.745 | -11.61056 | -3.6477 | -3.635624 | 0.0756 | -0.13444 | -0.012076 | 98 | 0.02863 | -0.0009527646 | 0.02767724 | -332.7854 | -332.7854
60 | 1 | 100 | 3.106946 | 0.03106946 | -234.3283 | -11.222 | -11.0887 | -3.9988 | -3.985974 | 0.068333 | -0.1333 | -0.012826 | 100 | 0.02863 | -0.001023452 | 0.02760655 | -357.4755 | -357.4755
3.067394
-127.3013
2.097
2.25