## MCO loadline
# | e | I (A) | MCO GEO@50A | [5 empty] | Average FIDEL
| 100 | [5 empty] | dcmag |  | lm = 0.066 m
|  |  | B (T) | G (T/m^3) | G/i (T/m^3.A) | G/i-GEO | b2 | b4 | I | TF geo | TF all | TF units
6 | 0.01 | 1 | 0.001126 | 229.1879 | 229.1879 | 16289.98 | 99.22317 | 7471.69759 | 1 | 2.872e-05 | 2.872e-05 | 0
7 | 0.0036 | 2 | 0.001617 | 329.1268 | 164.5634 | 8876.955 | -16.7444 | 5178.41086 | 2 | 2.872e-05 | 2.872e-05 | 0
8 | 0.005444 | 3 | 0.002067 | 420.7205 | 140.2402 | 6086.855 | -38.57913 | 3916.67953 | 3 | 2.872e-05 | 2.872e-05 | 0
9 | 0.007267 | 4 | 0.002514 | 511.7036 | 127.9259 | 4674.294 | -47.46453 | 3104.91461 | 4 | 2.872e-05 | 2.872e-05 | 0
10 | 0.009089 | 5 | 0.00296 | 602.4832 | 120.4966 | 3822.087 | -51.85211 | 2538.10143 | 5 | 2.872e-05 | 2.872e-05 | 0
11 | 0.01091 | 6 | 0.003405 | 693.0592 | 115.5099 | 3250.058 | -54.2295 | 2119.80884 | 6 | 2.872e-05 | 2.872e-05 | 0
12 | 0.01273 | 7 | 0.003851 | 783.8388 | 111.977 | 2844.802 | -55.58181 | 1798.42111 | 7 | 2.872e-05 | 2.872e-05 | 0
13 | 0.01456 | 8 | 0.004296 | 874.4148 | 109.3019 | 2537.941 | -56.36446 | 1543.76991 | 8 | 2.872e-05 | 2.872e-05 | 0
14 | 0.01638 | 9 | 0.004741 | 964.9908 | 107.2212 | 2299.271 | -56.81106 | 1337.03265 | 9 | 2.872e-05 | 2.872e-05 | 0
15 | 0.0182 | 10 | 0.005186 | 1055.567 | 105.5567 | 2108.335 | -57.0508 | 1165.85505 | 10 | 2.872e-05 | 2.872e-05 | 0
16 | 0.03638 | 12 | 0.005996 | 1220.436 | 101.703 | 1666.278 | -57.18451 | 919.86343 | 12 | 2.872e-05 | 2.872e-05 | 0
17 | 0.05456 | 14 | 0.006805 | 1385.101 | 98.93577 | 1348.854 | -57.11401 | 732.48205 | 14 | 2.872e-05 | 2.872e-05 | 0
18 | 0.07274 | 16 | 0.007615 | 1549.969 | 96.87309 | 1112.246 | -56.94911 | 584.99009 | 16 | 2.872e-05 | 2.872e-05 | 0
19 | 0.09093 | 18 | 0.008424 | 1714.635 | 95.25748 | 926.9204 | -56.74366 | 465.8728 | 18 | 2.872e-05 | 2.872e-05 | 0
20 | 0.1091 | 20 | 0.009234 | 1879.503 | 93.97517 | 779.8272 | -56.52532 | 367.66159 | 20 | 2.872e-05 | 2.872e-05 | 0
21 | 0.1273 | 22 | 0.010044 | 2044.372 | 92.926 | 659.4783 | -56.30847 | 285.30189 | 22 | 2.872e-05 | 2.872e-05 | 0
22 | 0.1455 | 24 | 0.010854 | 2209.241 | 92.0517 | 559.1875 | -56.1004 | 215.25142 | 24 | 2.872e-05 | 2.872e-05 | 0
23 | 0.26 | 26 | 0.011664 | 2374.11 | 91.3119 | 474.326 | -55.90458 | 154.95519 | 26 | 2.872e-05 | 2.872e-05 | 0
24 | 0.1818 | 28 | 0.012474 | 2538.978 | 90.67779 | 401.5877 | -55.72237 | 102.52467 | 28 | 2.872e-05 | 2.872e-05 | 0
25 | 0.3 | 30 | 0.013284 | 2703.847 | 90.12823 | 338.5477 | -55.55401 | 56.53698 | 30 | 2.872e-05 | 2.872e-05 | 0
26 | 0.2182 | 32 | 0.014095 | 2868.919 | 89.65372 | 284.1174 | -55.39908 | 15.91246 | 32 | 2.872e-05 | 2.872e-05 | 0
27 | 0.2364 | 34 | 0.014906 | 3033.991 | 89.23504 | 236.0907 | -55.25681 | -20.18542 | 34 | 2.872e-05 | 2.872e-05 | 0
28 | 0.2546 | 36 | 0.015717 | 3199.064 | 88.86288 | 193.4003 | -55.12634 | -52.41708 | 36 | 2.872e-05 | 2.872e-05 | 0
29 | 0.2727 | 38 | 0.016529 | 3364.34 | 88.53525 | 155.818 | -55.00667 | -81.31002 | 38 | 2.872e-05 | 2.872e-05 | 0
30 | 0.2909 | 40 | 0.017342 | 3529.819 | 88.24547 | 122.5776 | -54.89686 | -107.29001 | 40 | 2.872e-05 | 2.872e-05 | 0
31 | 0.3091 | 42 | 0.018155 | 3695.298 | 87.98329 | 92.50303 | -54.79599 | -130.7041 | 42 | 2.872e-05 | 2.872e-05 | 0
32 | 0.3273 | 44 | 0.018968 | 3860.778 | 87.74494 | 65.16248 | -54.70317 | -151.84072 | 44 | 2.872e-05 | 2.872e-05 | 0
33 | 0.3455 | 46 | 0.019783 | 4026.664 | 87.53617 | 41.21451 | -54.61759 | -170.94138 | 46 | 2.872e-05 | 2.872e-05 | 0
34 | 0.3636 | 48 | 0.020598 | 4192.55 | 87.3448 | 19.2622 | -54.53849 | -188.20752 | 48 | 2.872e-05 | 2.872e-05 | 0
35 | 0.3818 | 50 | 0.021415 | 4358.844 | 87.17688 | 0 | -54.46515 | -203.80837 | 50 | 2.872e-05 | 2.872e-05 | 0
36 | 0.52 | 52 | 0.022232 | 4525.137 | 87.02187 | -17.78049 | -54.3969 | -217.8881 | 52 | 2.872e-05 | 2.872e-05 | 0
37 | 0.4182 | 54 | 0.023051 | 4691.838 | 86.88589 | -33.37916 | -54.33314 | -230.56877 | 54 | 2.872e-05 | 2.872e-05 | 0
38 | 0.4364 | 56 | 0.023871 | 4858.742 | 86.76325 | -47.44672 | -54.27327 | -241.95395 | 56 | 2.872e-05 | 2.872e-05 | 0
39 | 0.4546 | 58 | 0.024693 | 5026.053 | 86.65609 | -59.73898 | -54.21677 | -252.13054 | 58 | 2.872e-05 | 2.872e-05 | 0
40 | 0.4727 | 60 | 0.025516 | 5193.568 | 86.55947 | -70.82263 | -54.16311 | -261.17238 | 60 | 2.872e-05 | 2.872e-05 | 0
41 | 0.4909 | 62 | 0.026341 | 5361.49 | 86.47564 | -80.43804 | -54.11182 | -269.14274 | 62 | 2.872e-05 | 2.872e-05 | 0
42 | 0.5091 | 64 | 0.027168 | 5529.819 | 86.40342 | -88.72286 | -54.06246 | -276.09595 | 64 | 2.872e-05 | 2.872e-05 | 0
43 | 0.5273 | 66 | 0.027997 | 5698.555 | 86.34174 | -95.79805 | -54.01462 | -282.07985 | 66 | 2.872e-05 | 2.872e-05 | 0
44 | 0.5455 | 68 | 0.028827 | 5867.494 | 86.28668 | -102.1137 | 53.96799 | -287.14959 | 68 | 2.872e-05 | 2.872e-05 | 0
45 | 0.5636 | 70 | 0.02966 | 6037.045 | 86.24349 | -107.0678 | -53.92242 | -291.37008 | 70 | 2.872e-05 | 2.872e-05 | 0
46 | 0.5818 | 72 | 0.030495 | 6207.002 | 86.20836 | -111.0981 | -53.87777 | -294.80656 | 72 | 2.872e-05 | 2.872e-05 | 0
47 | 0.74 | 74 | 0.031332 | 6377.366 | 86.18062 | -114.2796 | -53.83396 | -297.5217 | 74 | 2.872e-05 | 2.872e-05 | 0
48 | 0.6182 | 76 | 0.032171 | 6548.138 | 86.15971 | -116.6792 | -53.7909 | -299.57474 | 76 | 2.872e-05 | 2.872e-05 | 0
49 | 0.6364 | 78 | 0.033012 | 6719.316 | 86.14508 | -118.357 | -53.74855 | -301.02117 | 78 | 2.872e-05 | 2.872e-05 | 0
50 | 0.6546 | 80 | 0.033856 | 6891.105 | 86.13882 | -119.0754 | -53.69998 | -301.78536 | 80 | 2.872e-05 | 2.872e-05 | 0
51 | 0.6727 | 82 | 0.03475 | 7073.071 | 86.25697 | -105.5221 | -52.95299 | -290.20804 | 82 | 2.872e-05 | 2.872e-05 | 0
52 | 0.6909 | 84 | 0.035642 | 7254.631 | 86.36465 | -93.17012 | -52.17385 | -279.59479 | 84 | 2.872e-05 | 2.872e-05 | 0
53 | 0.7091 | 86 | 0.036532 | 7435.783 | 86.46259 | -81.93561 | -51.38022 | -269.8321 | 86 | 2.872e-05 | 2.872e-05 | 0
54 | 0.7273 | 88 | 0.037421 | 7616.731 | 86.55376 | -71.47709 | -50.59217 | -260.8118 | 88 | 2.872e-05 | 2.872e-05 | 0
55 | 0.7455 | 90 | 0.038309 | 7797.476 | 86.63862 | -61.74281 | -49.82811 | -252.42997 | 90 | 2.872e-05 | 2.872e-05 | 0
56 | 0.7636 | 92 | 0.039196 | 7978.018 | 86.71758 | -52.68554 | -49.09472 | -244.61277 | 92 | 2.872e-05 | 2.872e-05 | 0
57 | 0.7818 | 94 | 0.040082 | 8158.355 | 86.79101 | -44.26208 | -48.3946 | -237.30293 | 94 | 2.872e-05 | 2.872e-05 | 0
58 | 0.96 | 96 | 0.040968 | 8338.693 | 86.86139 | -36.18959 | -47.73044 | -230.45528 | 96 | 2.872e-05 | 2.872e-05 | 0
59 | 0.8182 | 98 | 0.041853 | 8518.828 | 86.92681 | -28.68483 | -47.10566 | -224.03497 | 98 | 2.872e-05 | 2.872e-05 | 0
60 | 0.8364 | 100 | 0.042737 | 8698.758 | 86.98758 | -21.71375 | -46.52969 | -218.02284 | 100 | 2.872e-05 | 2.872e-05 | 0
[9 empty] | Nominal | 8200
[10 empty] | 0.0402866 | 0.0026589156
[9 empty] | Meas | 0.002872
[9 empty] | Stored E | 2