## MCOSX loadline
# | e | I (A) | MCOSX GEO@50A |  |  |  |  | Average FIDEL
| 100 | [5 empty] | dcmag | lm = 0.138 m
|  |  | B (T) | G (T/m^2) | G/i (T/m^2.A) | G/i-GEO | a4 | I | TF geo | TF sat | TF all | TF units
6 | 0.01 | 1 | 0.000853 | 173.621 | 173.621 | 8292.944 | 3116.8 | 1 | 6.493e-05 | 0 | 6.493e-05 | 0
7 | 0.02 | 2 | 0.001312 | 267.0466 | 133.5233 | 4068.196 | 1963.3 | 2 | 6.493e-05 | 0 | 6.493e-05 | 0
8 | 0.03 | 3 | 0.001766 | 359.4545 | 119.8182 | 2624.205 | 1394.9 | 3 | 6.493e-05 | 0 | 6.493e-05 | 0
9 | 0.04 | 4 | 0.002219 | 451.6589 | 112.9147 | 1896.848 | 1055.1 | 4 | 6.493e-05 | 0 | 6.493e-05 | 0
10 | 0.05 | 5 | 0.002671 | 543.6597 | 108.7319 | 1456.144 | 828.73 | 5 | 6.493e-05 | 0 | 6.493e-05 | 0
11 | 0.06 | 6 | 0.003123 | 635.6605 | 105.9434 | 1162.342 | 667.23 | 6 | 6.493e-05 | 0 | 6.493e-05 | 0
12 | 0.07 | 7 | 0.003574 | 727.4578 | 103.9225 | 949.4194 | 546.32 | 7 | 6.493e-05 | 0 | 6.493e-05 | 0
13 | 0.08 | 8 | 0.004025 | 819.255 | 102.4069 | 789.7276 | 452.56 | 8 | 6.493e-05 | 0 | 6.493e-05 | 0
14 | 0.09 | 9 | 0.004477 | 911.2559 | 101.2507 | 667.9057 | 377.87 | 9 | 6.493e-05 | 0 | 6.493e-05 | 0
15 | 0.1 | 10 | 0.004929 | 1003.257 | 100.3257 | 570.4482 | 317.11 | 10 | 6.493e-05 | 0 | 6.493e-05 | 0
16 | 0.12 | 12 | 0.005833 | 1187.258 | 98.93819 | 424.2619 | 224.67 | 12 | 6.493e-05 | 0 | 6.493e-05 | 0
17 | 0.14 | 14 | 0.006738 | 1371.463 | 97.96168 | 321.375 | 158.26 | 14 | 6.493e-05 | 0 | 6.493e-05 | 0
18 | 0.16 | 16 | 0.007645 | 1556.076 | 97.25473 | 246.8904 | 108.84 | 16 | 6.493e-05 | 0 | 6.493e-05 | 0
19 | 0.18 | 18 | 0.008553 | 1740.892 | 96.7162 | 190.1494 | 71.124 | 18 | 6.493e-05 | 0 | 6.493e-05 | 0
20 | 0.2 | 20 | 0.009463 | 1926.114 | 96.30572 | 146.9011 | 41.842 | 20 | 6.493e-05 | 0 | 6.493e-05 | 0
21 | 0.22 | 22 | 0.010374 | 2111.541 | 95.97913 | 112.491 | 18.828 | 22 | 6.493e-05 | 0 | 6.493e-05 | 0
22 | 0.24 | 24 | 0.011288 | 2297.578 | 95.73241 | 86.49653 | 0.59874 | 24 | 6.493e-05 | 0 | 6.493e-05 | 0
23 | 0.26 | 26 | 0.012203 | 2483.818 | 95.53148 | 65.32605 | -13.898 | 26 | 6.493e-05 | 0 | 6.493e-05 | 0
24 | 0.28 | 28 | 0.01312 | 2670.466 | 95.37379 | 48.71174 | -25.434 | 28 | 6.493e-05 | 0 | 6.493e-05 | 0
25 | 0.3 | 30 | 0.014038 | 2857.317 | 95.24391 | 35.02752 | -34.589 | 30 | 6.493e-05 | 0 | 6.493e-05 | 0
26 | 0.32 | 32 | 0.014959 | 3044.779 | 95.14935 | 25.06434 | -41.807 | 32 | 6.493e-05 | 0 | 6.493e-05 | 0
27 | 0.34 | 34 | 0.015881 | 3232.445 | 95.0719 | 16.90404 | -47.437 | 34 | 6.493e-05 | 0 | 6.493e-05 | 0
28 | 0.36 | 36 | 0.016805 | 3420.517 | 95.01436 | 10.84185 | -51.757 | 36 | 6.493e-05 | 0 | 6.493e-05 | 0
29 | 0.38 | 38 | 0.017731 | 3608.997 | 94.97359 | 6.546497 | -54.991 | 38 | 6.493e-05 | 0 | 6.493e-05 | 0
30 | 0.4 | 40 | 0.018658 | 3797.68 | 94.94199 | 3.216813 | -57.323 | 40 | 6.493e-05 | 0 | 6.493e-05 | 0
31 | 0.42 | 42 | 0.019587 | 3986.77 | 94.92309 | 1.225453 | -58.909 | 42 | 6.493e-05 | 0 | 6.493e-05 | 0
32 | 0.44 | 44 | 0.020517 | 4176.064 | 94.91053 | -0.09747919 | -59.876 | 44 | 6.493e-05 | 0 | 6.493e-05 | 0
33 | 0.46 | 46 | 0.021448 | 4365.561 | 94.90349 | -0.8391687 | -60.333 | 46 | 6.493e-05 | 0 | 6.493e-05 | 0
34 | 0.48 | 48 | 0.022381 | 4555.465 | 94.90552 | -0.6254915 | -60.371 | 48 | 6.493e-05 | 0 | 6.493e-05 | 0
35 | 0.5 | 50 | 0.023315 | 4745.573 | 94.91146 | 0 | -60.065 | 50 | 6.493e-05 | 0 | 6.493e-05 | 0
36 | 0.52 | 52 | 0.02425 | 4935.884 | 94.92085 | 0.9897887 | -59.481 | 52 | 6.493e-05 | 0 | 6.493e-05 | 0
37 | 0.54 | 54 | 0.025186 | 5126.399 | 94.93332 | 2.303397 | -58.676 | 54 | 6.493e-05 | 0 | 6.493e-05 | 0
38 | 0.56 | 56 | 0.026123 | 5317.118 | 94.94853 | 3.90613 | -57.697 | 56 | 6.493e-05 | 0 | 6.493e-05 | 0
39 | 0.58 | 58 | 0.027061 | 5508.04 | 94.96621 | 5.768079 | -56.589 | 58 | 6.493e-05 | 0 | 6.493e-05 | 0
40 | 0.6 | 60 | 0.027999 | 5698.962 | 94.9827 | 7.505897 | -55.389 | 60 | 6.493e-05 | 0 | 6.493e-05 | 0
41 | 0.62 | 62 | 0.028938 | 5890.088 | 95.00141 | 9.477493 | -54.13 | 62 | 6.493e-05 | 0 | 6.493e-05 | 0
42 | 0.64 | 64 | 0.029878 | 6081.417 | 95.02214 | 11.66095 | -52.843 | 64 | 6.493e-05 | 0 | 6.493e-05 | 0
43 | 0.66 | 66 | 0.030817 | 6272.542 | 95.03852 | 13.38714 | -51.553 | 66 | 6.493e-05 | 0 | 6.493e-05 | 0
44 | 0.68 | 68 | 0.031758 | 6464.075 | 95.05993 | 15.64254 | -50.281 | 68 | 6.493e-05 | 0 | 6.493e-05 | 0
45 | 0.7 | 70 | 0.032698 | 6655.404 | 95.0772 | 17.4627 | -49.041 | 70 | 6.493e-05 | 0 | 6.493e-05 | 0
46 | 0.72 | 72 | 0.033639 | 6846.937 | 95.09634 | 19.47959 | -47.839 | 72 | 6.493e-05 | 0 | 6.493e-05 | 0
47 | 0.74 | 74 | 0.034579 | 7038.266 | 95.1117 | 21.09766 | -46.679 | 74 | 6.493e-05 | 0 | 6.493e-05 | 0
48 | 0.76 | 76 | 0.03552 | 7229.798 | 95.12893 | 22.91274 | -45.563 | 76 | 6.493e-05 | 0 | 6.493e-05 | 0
49 | 0.78 | 78 | 0.036461 | 7421.331 | 95.14527 | 24.63474 | -44.493 | 78 | 6.493e-05 | 0 | 6.493e-05 | 0
50 | 0.8 | 80 | 0.037402 | 7612.864 | 95.1608 | 26.27064 | -43.44 | 80 | 6.493e-05 | 0 | 6.493e-05 | 0
51 | 0.82 | 82 | 0.038344 | 7804.6 | 95.17805 | 28.08827 | -42.207 | 82 | 6.493e-05 | 0 | 6.493e-05 | 0
52 | 0.84 | 84 | 0.039285 | 7996.133 | 95.19206 | 29.56405 | -41.033 | 84 | 6.493e-05 | 0 | 6.493e-05 | 0
53 | 0.86 | 86 | 0.040227 | 8187.869 | 95.20778 | 31.22054 | -39.916 | 86 | 6.493e-05 | 0 | 6.493e-05 | 0
54 | 0.88 | 88 | 0.041169 | 8379.605 | 95.22279 | 32.80175 | -38.852 | 88 | 6.493e-05 | 0 | 6.493e-05 | 0
55 | 0.9 | 90 | 0.042111 | 8571.341 | 95.23713 | 34.31267 | -37.837 | 90 | 6.493e-05 | 0 | 6.493e-05 | 0
56 | 0.92 | 92 | 0.043052 | 8762.874 | 95.24863 | 35.52481 | -36.869 | 92 | 6.493e-05 | 0 | 6.493e-05 | 0
57 | 0.94 | 94 | 0.043994 | 8954.61 | 95.26181 | 36.9135 | -35.944 | 94 | 6.493e-05 | 0 | 6.493e-05 | 0
58 | 0.96 | 96 | 0.044936 | 9146.346 | 95.27444 | 38.24433 | -35.061 | 96 | 6.493e-05 | 0 | 6.493e-05 | 0
59 | 0.98 | 98 | 0.045878 | 9338.083 | 95.28656 | 39.52085 | -34.218 | 98 | 6.493e-05 | 0 | 6.493e-05 | 0
60 | 1 | 100 | 0.046819 | 9529.615 | 95.29615 | 40.53185 | -33.412 | 100 | 6.493e-05 | 0 | 6.493e-05 | 0
0.04705072