## MCSX loadline
# | e | I (A) | MCSX GEO@50A |  |  |  |  | Average FIDEL
| 100 | [5 empty] | dcmag | lm = 0.576 m
|  |  | B (T) | G (T/m^2) | G/i (T/m^2.A) | G/i-GEO | b3 | I | TF geo | TF sat | TF all | TF units
6 | 0.01 | 1 | 0.000331 | 1.145329 | 1.145329 | 864.5703 | 707.51 | 1 | 0.0001682 | 0 | 0.0001682 | 0
7 | 0.02 | 2 | 0.000634 | 2.193772 | 1.096886 | 405.0417 | 344.68 | 2 | 0.0001682 | 0 | 0.0001682 | 0
8 | 0.03 | 3 | 0.000938 | 3.245675 | 1.081892 | 262.8066 | 218.68 | 3 | 0.0001682 | 0 | 0.0001682 | 0
9 | 0.04 | 4 | 0.001242 | 4.297578 | 1.074394 | 191.6891 | 155.05 | 4 | 0.0001682 | 0 | 0.0001682 | 0
10 | 0.05 | 5 | 0.001546 | 5.349481 | 1.069896 | 149.0186 | 116.79 | 5 | 0.0001682 | 0 | 0.0001682 | 0
11 | 0.06 | 6 | 0.00185 | 6.401384 | 1.066897 | 120.5716 | 91.321 | 6 | 0.0001682 | 0 | 0.0001682 | 0
12 | 0.07 | 7 | 0.002154 | 7.453287 | 1.064755 | 100.2523 | 73.172 | 7 | 0.0001682 | 0 | 0.0001682 | 0
13 | 0.08 | 8 | 0.002457 | 8.50173 | 1.062716 | 80.90987 | 59.608 | 8 | 0.0001682 | 0 | 0.0001682 | 0
14 | 0.09 | 9 | 0.002761 | 9.553633 | 1.061515 | 69.51283 | 49.099 | 9 | 0.0001682 | 0 | 0.0001682 | 0
15 | 0.1 | 10 | 0.003065 | 10.60554 | 1.060554 | 60.39519 | 40.728 | 10 | 0.0001682 | 0 | 0.0001682 | 0
16 | 0.12 | 12 | 0.003673 | 12.70934 | 1.059112 | 46.71875 | 28.258 | 12 | 0.0001682 | 0 | 0.0001682 | 0
17 | 0.14 | 14 | 0.004281 | 14.81315 | 1.058082 | 36.94986 | 19.445 | 14 | 0.0001682 | 0 | 0.0001682 | 0
18 | 0.16 | 16 | 0.004889 | 16.91696 | 1.05731 | 29.62319 | 12.914 | 16 | 0.0001682 | 0 | 0.0001682 | 0
19 | 0.18 | 18 | 0.005498 | 19.02422 | 1.056901 | 25.74819 | 7.903 | 18 | 0.0001682 | 0 | 0.0001682 | 0
20 | 0.2 | 20 | 0.006106 | 21.12803 | 1.056401 | 21.00702 | 3.9553 | 20 | 0.0001682 | 0 | 0.0001682 | 0
21 | 0.22 | 22 | 0.006714 | 23.23183 | 1.055992 | 17.12789 | 0.78061 | 22 | 0.0001682 | 0 | 0.0001682 | 0
22 | 0.24 | 24 | 0.007322 | 25.33564 | 1.055652 | 13.89527 | -1.8144 | 24 | 0.0001682 | 0 | 0.0001682 | 0
23 | 0.26 | 26 | 0.007931 | 27.44291 | 1.055496 | 12.42242 | -3.9635 | 26 | 0.0001682 | 0 | 0.0001682 | 0
24 | 0.28 | 28 | 0.008539 | 29.54671 | 1.05524 | 9.987715 | -5.7619 | 28 | 0.0001682 | 0 | 0.0001682 | 0
25 | 0.3 | 30 | 0.009147 | 31.65052 | 1.055017 | 7.877634 | -7.2797 | 30 | 0.0001682 | 0 | 0.0001682 | 0
26 | 0.32 | 32 | 0.009756 | 33.75779 | 1.054931 | 7.057047 | -8.5694 | 32 | 0.0001682 | 0 | 0.0001682 | 0
27 | 0.34 | 34 | 0.010364 | 35.86159 | 1.054753 | 5.367604 | -9.671 | 34 | 0.0001682 | 0 | 0.0001682 | 0
28 | 0.36 | 36 | 0.010973 | 37.96886 | 1.054691 | 4.777639 | -10.616 | 36 | 0.0001682 | 0 | 0.0001682 | 0
29 | 0.38 | 38 | 0.011581 | 40.07266 | 1.054544 | 3.386001 | -11.428 | 38 | 0.0001682 | 0 | 0.0001682 | 0
30 | 0.4 | 40 | 0.01219 | 42.17993 | 1.054498 | 2.954113 | -12.129 | 40 | 0.0001682 | 0 | 0.0001682 | 0
31 | 0.42 | 42 | 0.012798 | 44.28374 | 1.054375 | 1.781846 | -12.733 | 42 | 0.0001682 | 0 | 0.0001682 | 0
32 | 0.44 | 44 | 0.013407 | 46.391 | 1.054341 | 1.462137 | -13.254 | 44 | 0.0001682 | 0 | 0.0001682 | 0
33 | 0.46 | 46 | 0.014016 | 48.49827 | 1.05431 | 1.170228 | -13.702 | 46 | 0.0001682 | 0 | 0.0001682 | 0
34 | 0.48 | 48 | 0.014624 | 50.60208 | 1.05421 | 0.2188232 | -14.088 | 48 | 0.0001682 | 0 | 0.0001682 | 0
35 | 0.5 | 50 | 0.015233 | 52.70934 | 1.054187 | 0 | -14.418 | 50 | 0.0001682 | 0 | 0.0001682 | 0
36 | 0.52 | 52 | 0.015842 | 54.81661 | 1.054166 | -0.2019906 | -14.699 | 52 | 0.0001682 | 0 | 0.0001682 | 0
37 | 0.54 | 54 | 0.016451 | 56.92388 | 1.054146 | -0.389019 | -14.937 | 54 | 0.0001682 | 0 | 0.0001682 | 0
38 | 0.56 | 56 | 0.01706 | 59.03114 | 1.054128 | -0.5626881 | -15.136 | 56 | 0.0001682 | 0 | 0.0001682 | 0
39 | 0.58 | 58 | 0.017669 | 61.13841 | 1.05411 | -0.7243801 | -15.302 | 58 | 0.0001682 | 0 | 0.0001682 | 0
40 | 0.6 | 60 | 0.018278 | 63.24567 | 1.054095 | -0.8752927 | -15.436 | 60 | 0.0001682 | 0 | 0.0001682 | 0
41 | 0.62 | 62 | 0.018887 | 65.35294 | 1.05408 | -1.016469 | -15.544 | 62 | 0.0001682 | 0 | 0.0001682 | 0
42 | 0.64 | 64 | 0.019496 | 67.46021 | 1.054066 | -1.148822 | -15.626 | 64 | 0.0001682 | 0 | 0.0001682 | 0
43 | 0.66 | 66 | 0.020105 | 69.56747 | 1.054053 | -1.273153 | -15.687 | 66 | 0.0001682 | 0 | 0.0001682 | 0
44 | 0.68 | 68 | 0.020714 | 71.67474 | 1.05404 | -1.390171 | -15.728 | 68 | 0.0001682 | 0 | 0.0001682 | 0
45 | 0.7 | 70 | 0.021323 | 73.78201 | 1.054029 | -1.500502 | -15.751 | 70 | 0.0001682 | 0 | 0.0001682 | 0
46 | 0.72 | 72 | 0.021933 | 75.89273 | 1.054066 | -1.148822 | -15.759 | 72 | 0.0001682 | 0 | 0.0001682 | 0
47 | 0.74 | 74 | 0.022542 | 78 | 1.054054 | -1.259712 | -15.752 | 74 | 0.0001682 | 0 | 0.0001682 | 0
48 | 0.76 | 76 | 0.023151 | 80.10727 | 1.054043 | -1.364766 | -15.732 | 76 | 0.0001682 | 0 | 0.0001682 | 0
49 | 0.78 | 78 | 0.02376 | 82.21453 | 1.054032 | -1.464432 | -15.7 | 78 | 0.0001682 | 0 | 0.0001682 | 0
50 | 0.8 | 80 | 0.02437 | 84.32526 | 1.054066 | -1.148822 | -15.614 | 80 | 0.0001682 | 0 | 0.0001682 | 0
51 | 0.82 | 82 | 0.02498 | 86.43599 | 1.054097 | -0.8486069 | -15.131 | 82 | 0.0001682 | 0 | 0.0001682 | 0
52 | 0.84 | 84 | 0.025591 | 88.55017 | 1.054169 | -0.1719325 | -14.67 | 84 | 0.0001682 | 0 | 0.0001682 | 0
53 | 0.86 | 86 | 0.026202 | 90.66436 | 1.054237 | 0.4732687 | -14.229 | 86 | 0.0001682 | 0 | 0.0001682 | 0
54 | 0.88 | 88 | 0.026812 | 92.77509 | 1.054262 | 0.7161486 | -13.805 | 88 | 0.0001682 | 0 | 0.0001682 | 0
55 | 0.9 | 90 | 0.027423 | 94.88927 | 1.054325 | 1.312939 | -13.396 | 90 | 0.0001682 | 0 | 0.0001682 | 0
56 | 0.92 | 92 | 0.028033 | 97 | 1.054348 | 1.527005 | -13.001 | 92 | 0.0001682 | 0 | 0.0001682 | 0
57 | 0.94 | 94 | 0.028644 | 99.11419 | 1.054406 | 2.081148 | -12.62 | 94 | 0.0001682 | 0 | 0.0001682 | 0
58 | 0.96 | 96 | 0.029254 | 101.2249 | 1.054426 | 2.27029 | -12.254 | 96 | 0.0001682 | 0 | 0.0001682 | 0
59 | 0.98 | 98 | 0.029865 | 103.3391 | 1.054481 | 2.786646 | -11.906 | 98 | 0.0001682 | 0 | 0.0001682 | 0
60 | 1 | 100 | 0.030476 | 105.4533 | 1.054533 | 3.282348 | -11.581 | 100 | 0.0001682 | 0 | 0.0001682 | 0
0.02920139
[5 empty] | 23.5 | [5 empty] | 104.1522