## MCTX loadline
# | e | I (A) | MCTX GEO@50A |  |  |  |  | Average FIDEL
| 100 | [5 empty] | dcmag | lm = 0.615 m
|  |  | B (T) | G (T/m^2) | G/i (T/m^2.A) | G/i-GEO | b6 | I | TF geo | TF sat | TF all | TF units
6 | 0.01 | 1 | 0.000162 | 114096 | 114096 | 3014.139 | 2274.4 | 1 | 7.875e-05 | 0 | 7.875e-05 | 0
7 | 0.02 | 2 | 0.000284 | 200020.1 | 100010.1 | 1407.455 | 1219.5 | 2 | 7.875e-05 | 0 | 7.875e-05 | 0
8 | 0.03 | 3 | 0.000407 | 286648.6 | 95549.53 | 898.6718 | 791.05 | 3 | 7.875e-05 | 0 | 7.875e-05 | 0
9 | 0.04 | 4 | 0.000529 | 372572.7 | 93143.18 | 624.1967 | 558.31 | 4 | 7.875e-05 | 0 | 7.875e-05 | 0
10 | 0.05 | 5 | 0.000651 | 458496.9 | 91699.38 | 459.5116 | 412.37 | 5 | 7.875e-05 | 0 | 7.875e-05 | 0
11 | 0.06 | 6 | 0.000773 | 544421 | 90736.84 | 349.7215 | 312.65 | 6 | 7.875e-05 | 0 | 7.875e-05 | 0
12 | 0.07 | 7 | 0.000896 | 631049.5 | 90149.92 | 282.7763 | 240.53 | 7 | 7.875e-05 | 0 | 7.875e-05 | 0
13 | 0.08 | 8 | 0.001018 | 716973.6 | 89621.7 | 222.5257 | 186.25 | 8 | 7.875e-05 | 0 | 7.875e-05 | 0
14 | 0.09 | 9 | 0.00114 | 802897.8 | 89210.86 | 175.6641 | 144.18 | 9 | 7.875e-05 | 0 | 7.875e-05 | 0
15 | 0.1 | 10 | 0.001263 | 889526.2 | 88952.62 | 146.2082 | 110.85 | 10 | 7.875e-05 | 0 | 7.875e-05 | 0
16 | 0.12 | 12 | 0.001508 | 1062078.8 | 88506.57 | 95.32991 | 62.071 | 12 | 7.875e-05 | 0 | 7.875e-05 | 0
17 | 0.14 | 14 | 0.001753 | 1234631.4 | 88187.96 | 58.98825 | 28.988 | 14 | 7.875e-05 | 0 | 7.875e-05 | 0
18 | 0.16 | 16 | 0.001999 | 1407888.3 | 87993.02 | 36.75289 | 5.9398 | 16 | 7.875e-05 | 0 | 7.875e-05 | 0
19 | 0.18 | 18 | 0.002245 | 1581145.1 | 87841.4 | 19.45873 | -10.315 | 18 | 7.875e-05 | 0 | 7.875e-05 | 0
20 | 0.2 | 20 | 0.002492 | 1755106.3 | 87755.32 | 9.640103 | -21.779 | 20 | 7.875e-05 | 0 | 7.875e-05 | 0
21 | 0.22 | 22 | 0.002739 | 1929067.5 | 87684.89 | 1.606684 | -29.763 | 22 | 7.875e-05 | 0 | 7.875e-05 | 0
22 | 0.24 | 24 | 0.002986 | 2103028.7 | 87626.2 | -5.087832 | -35.169 | 24 | 7.875e-05 | 0 | 7.875e-05 | 0
23 | 0.26 | 26 | 0.003234 | 2277694.2 | 87603.62 | -7.662646 | -38.643 | 26 | 7.875e-05 | 0 | 7.875e-05 | 0
24 | 0.28 | 28 | 0.003482 | 2452359.6 | 87584.27 | -9.869629 | -40.662 | 28 | 7.875e-05 | 0 | 7.875e-05 | 0
25 | 0.3 | 30 | 0.00373 | 2627025.1 | 87567.5 | -11.78235 | -41.593 | 30 | 7.875e-05 | 0 | 7.875e-05 | 0
26 | 0.32 | 32 | 0.003979 | 2802394.9 | 87574.84 | -10.94553 | -41.722 | 32 | 7.875e-05 | 0 | 7.875e-05 | 0
27 | 0.34 | 34 | 0.004228 | 2977764.7 | 87581.31 | -10.20717 | -41.28 | 34 | 7.875e-05 | 0 | 7.875e-05 | 0
28 | 0.36 | 36 | 0.004477 | 3153134.4 | 87587.07 | -9.550843 | -40.445 | 36 | 7.875e-05 | 0 | 7.875e-05 | 0
29 | 0.38 | 38 | 0.004726 | 3328504.2 | 87592.22 | -8.963604 | -39.343 | 38 | 7.875e-05 | 0 | 7.875e-05 | 0
30 | 0.4 | 40 | 0.004976 | 3504578.3 | 87614.46 | -6.426735 | -38.067 | 40 | 7.875e-05 | 0 | 7.875e-05 | 0
31 | 0.42 | 42 | 0.005225 | 3679948.1 | 87617.81 | -6.044191 | -36.683 | 42 | 7.875e-05 | 0 | 7.875e-05 | 0
32 | 0.44 | 44 | 0.005475 | 3856022.1 | 87636.87 | -3.870647 | -35.238 | 44 | 7.875e-05 | 0 | 7.875e-05 | 0
33 | 0.46 | 46 | 0.005724 | 4031391.9 | 87638.95 | -3.632503 | -33.767 | 46 | 7.875e-05 | 0 | 7.875e-05 | 0
34 | 0.48 | 48 | 0.005974 | 4207466.0 | 87655.54 | -1.740574 | -32.297 | 48 | 7.875e-05 | 0 | 7.875e-05 | 0
35 | 0.5 | 50 | 0.006224 | 4383540.0 | 87670.8 | 0 | -30.848 | 50 | 7.875e-05 | 0 | 7.875e-05 | 0
36 | 0.52 | 52 | 0.006474 | 4559614.1 | 87684.89 | 1.606684 | -29.437 | 52 | 7.875e-05 | 0 | 7.875e-05 | 0
37 | 0.54 | 54 | 0.006724 | 4735688.2 | 87697.93 | 3.094354 | -28.077 | 54 | 7.875e-05 | 0 | 7.875e-05 | 0
38 | 0.56 | 56 | 0.006974 | 4911762.2 | 87710.04 | 4.475762 | -26.779 | 56 | 7.875e-05 | 0 | 7.875e-05 | 0
39 | 0.58 | 58 | 0.007224 | 5087836.3 | 87721.32 | 5.761901 | -25.556 | 58 | 7.875e-05 | 0 | 7.875e-05 | 0
40 | 0.6 | 60 | 0.007474 | 5263910.4 | 87731.84 | 6.962296 | -24.412 | 60 | 7.875e-05 | 0 | 7.875e-05 | 0
41 | 0.62 | 62 | 0.007723 | 5439280.2 | 87730.33 | 6.789535 | -23.346 | 62 | 7.875e-05 | 0 | 7.875e-05 | 0
42 | 0.64 | 64 | 0.007973 | 5615354.2 | 87739.91 | 7.882792 | -22.353 | 64 | 7.875e-05 | 0 | 7.875e-05 | 0
43 | 0.66 | 66 | 0.008223 | 5791428.3 | 87748.91 | 8.909792 | -21.428 | 66 | 7.875e-05 | 0 | 7.875e-05 | 0
44 | 0.68 | 68 | 0.008473 | 5967502.4 | 87757.39 | 9.87638 | -20.565 | 68 | 7.875e-05 | 0 | 7.875e-05 | 0
45 | 0.7 | 70 | 0.008723 | 6143576.4 | 87765.38 | 10.78773 | -19.758 | 70 | 7.875e-05 | 0 | 7.875e-05 | 0
46 | 0.72 | 72 | 0.008973 | 6319650.5 | 87772.92 | 11.64846 | -19.003 | 72 | 7.875e-05 | 0 | 7.875e-05 | 0
47 | 0.74 | 74 | 0.009223 | 6495724.6 | 87780.06 | 12.46266 | -18.295 | 74 | 7.875e-05 | 0 | 7.875e-05 | 0
48 | 0.76 | 76 | 0.009473 | 6671798.6 | 87786.82 | 13.234 | -17.631 | 76 | 7.875e-05 | 0 | 7.875e-05 | 0
49 | 0.78 | 78 | 0.009723 | 6847872.7 | 87793.24 | 13.96579 | -17.007 | 78 | 7.875e-05 | 0 | 7.875e-05 | 0
50 | 0.8 | 80 | 0.009973 | 7023946.8 | 87799.33 | 14.66099 | -16.416 | 80 | 7.875e-05 | 0 | 7.875e-05 | 0
51 | 0.82 | 82 | 0.010223 | 7200020.8 | 87805.13 | 15.32228 | -15.821 | 82 | 7.875e-05 | 0 | 7.875e-05 | 0
52 | 0.84 | 84 | 0.010473 | 7376094.9 | 87810.65 | 15.95207 | -15.26 | 84 | 7.875e-05 | 0 | 7.875e-05 | 0
53 | 0.86 | 86 | 0.010722 | 7551464.7 | 87807.73 | 15.61846 | -14.728 | 86 | 7.875e-05 | 0 | 7.875e-05 | 0
54 | 0.88 | 88 | 0.010972 | 7727538.8 | 87812.94 | 16.2129 | -14.225 | 88 | 7.875e-05 | 0 | 7.875e-05 | 0
55 | 0.9 | 90 | 0.011222 | 7903612.8 | 87817.92 | 16.78092 | -13.749 | 90 | 7.875e-05 | 0 | 7.875e-05 | 0
56 | 0.92 | 92 | 0.011472 | 8079686.9 | 87822.68 | 17.32424 | -13.297 | 92 | 7.875e-05 | 0 | 7.875e-05 | 0
57 | 0.94 | 94 | 0.011722 | 8255761.0 | 87827.24 | 17.84445 | -12.869 | 94 | 7.875e-05 | 0 | 7.875e-05 | 0
58 | 0.96 | 96 | 0.011972 | 8431835.0 | 87831.61 | 18.34297 | -12.462 | 96 | 7.875e-05 | 0 | 7.875e-05 | 0
59 | 0.98 | 98 | 0.012222 | 8607909.1 | 87835.81 | 18.82115 | -12.076 | 98 | 7.875e-05 | 0 | 7.875e-05 | 0
60 | 1 | 100 | 0.012472 | 8783983.2 | 87839.83 | 19.28021 | -11.711 | 100 | 7.875e-05 | 0 | 7.875e-05 | 0
0.01280488
0.0102439
|  |  |  | 93.44 | [5 empty] | 7214742.4
N
[9 empty] | 1.836 | 1.004 | 1.843344 | 1
[9 empty] | 1.836 | 1.004 | 1.850717376 | 2
[9 empty] | 1.836 | 1.004 | 1.85812 | 3
[9 empty] | 1.836 | 1.004 | 1.865553 | 4
[9 empty] | 1.836 | 1.004 | 1.873015 | 5