## MQ loadline
# | e | I (A) | MQ GEO@5000A | [15 empty] | Average FIDEL
| 12000 |  |  | Roxie "Ball" = Bcoil+Biron+Bmagn = GEO + SAT + DCMAG | [9 empty] | Roxie Bmagn
|  |  | B (T) | G (T / m) | G/i (T/m kA) | G/i-GEO | b3 | b6 | b6-GEO | b6-DCMAG | b10 | b10-DCMAG | b14 | b2 | b3 | b6 | b10 | b14 | I | TF geo | TF dcmag | TF resmag | TF sat | TF all | TF-GEO units | TF dcmag u | TF sat u | b3 geo | b6 geo | b6 dcmag | b6 all | b10 geo
26 | 0.05416667 | 650 | 0.20758 | 12.21059 | 18.78552 | 1.811678 | -0.012876 | -3.7952 |  | 1.7008 | -0.24911 | -0.38413 | -0.22559 | -1.2491 | 0.11856 | -5.496 | 0.13502 | -0.062424 | 650 | 0.0009915383 | -1.049006e-07 | 5.057203e-07 | -1.956988e-09 | 0.0009919371 | 4.380394 | -1.057958 | -0.01973689 | -0.0212809 | 2.88052 | -4.241761 | -1.361241 | -0.187846
27 | 0.055 | 660 | 0.210766 | 12.398 | 18.78485 | 1.453956 | -0.012907 | -3.6685 |  | 1.7009 | -0.25256 | -0.38413 | -0.22427 | -1.2048 | 0.11746 | -5.3694 | 0.13157 | -0.06111 | 660 | 0.0009915383 | -1.044356e-07 | 4.942703e-07 | -1.972307e-09 | 0.0009919261 | 4.269449 | -1.053268 | -0.01989138 | -0.0212809 | 2.88052 | -4.145934 | -1.265414 | -0.187846
28 | 0.05583333 | 670 | 0.213952 | 12.58541 | 18.7842 | 1.106913 | -0.012936 | -3.5468 |  | 1.7008 | -0.25566 | -0.38413 | -0.22298 | -1.1841 | 0.11623 | -5.2476 | 0.12847 | -0.05982 | 670 | 0.0009915383 | -1.039747e-07 | 4.832459e-07 | -1.987738e-09 | 0.0009919156 | 4.162752 | -1.048621 | -0.02004701 | -0.0212809 | 2.88052 | -4.053646 | -1.173126 | -0.187846
29 | 0.05666667 | 680 | 0.217137 | 12.77276 | 18.78348 | 0.7240193 | -0.012964 | -3.4298 |  | 1.7008 | -0.2585 | -0.38413 | -0.22172 | -1.1817 | 0.1149 | -5.1306 | 0.12563 | -0.058561 | 680 | 0.0009915383 | -1.03518e-07 | 4.726253e-07 | -2.003282e-09 | 0.0009919054 | 4.060086 | -1.044014 | -0.02020378 | -0.0212809 | 2.88052 | -3.964717 | -1.084197 | -0.187846
30 | 0.0575 | 690 | 0.220323 | 12.96018 | 18.78286 | 0.3976139 | -0.01299 | -3.3175 |  | 1.7008 | -0.26114 | -0.38413 | -0.2205 | -1.1931 | 0.11348 | -5.0183 | 0.12299 | -0.057335 | 690 | 0.0009915383 | -1.030653e-07 | 4.623882e-07 | -2.018941e-09 | 0.0009918956 | 3.961246 | -1.039448 | -0.02036171 | -0.0212809 | 2.88052 | -3.878978 | -0.9984577 | -0.187846
31 | 0.05833333 | 700 | 0.223508 | 13.14753 | 18.78218 | 0.03579303 | -0.013015 | -3.2097 |  | 1.7008 | -0.26362 | -0.38412 | -0.2193 | -1.2147 | 0.112 | -4.9105 | 0.1205 | -0.056144 | 700 | 0.0009915383 | -1.026164e-07 | 4.525154e-07 | -2.034715e-09 | 0.0009918861 | 3.866039 | -1.034921 | -0.02052079 | -0.0212809 | 2.88052 | -3.79627 | -0.9157501 | -0.187846
32 | 0.05916667 | 710 | 0.226693 | 13.33488 | 18.78152 | -0.3158357 | -0.013039 | -3.106 |  | 1.7008 | -0.26599 | -0.38413 | -0.21815 | -1.2433 | 0.11047 | -4.8068 | 0.11814 | -0.054987 | 710 | 0.0009915383 | -1.021714e-07 | 4.429889e-07 | -2.050604e-09 | 0.000991877 | 3.774287 | -1.030433 | -0.02068104 | -0.0212809 | 2.88052 | -3.716446 | -0.835926 | -0.187846
33 | 0.06 | 720 | 0.229878 | 13.52224 | 18.78088 | -0.6576969 | -0.013062 | -3.0064 |  | 1.7008 | -0.26825 | -0.38413 | -0.21703 | -1.2768 | 0.1089 | -4.7072 | 0.11588 | -0.053865 | 720 | 0.0009915383 | -1.0173e-07 | 4.337921e-07 | -2.06661e-09 | 0.0009918683 | 3.68582 | -1.025982 | -0.02084246 | -0.0212809 | 2.88052 | -3.639366 | -0.7588466 | -0.187846
34 | 0.06083333 | 730 | 0.233062 | 13.70953 | 18.78018 | -1.033095 | -0.013083 | -2.9105 |  | 1.7008 | -0.27043 | -0.38413 | -0.21594 | -1.3129 | 0.10731 | -4.6113 | 0.1137 | -0.052779 | 730 | 0.0009915383 | -1.012923e-07 | 4.249092e-07 | -2.082733e-09 | 0.0009918598 | 3.600482 | -1.021567 | -0.02100507 | -0.0212809 | 2.88052 | -3.564901 | -0.6843813 | -0.187846
35 | 0.06166667 | 740 | 0.236247 | 13.89688 | 18.77957 | -1.356024 | -0.013104 | -2.8181 |  | 1.7008 | -0.27253 | -0.38412 | -0.21489 | -1.3504 | 0.1057 | -4.5189 | 0.11159 | -0.051726 | 740 | 0.0009915383 | -1.008581e-07 | 4.163253e-07 | -2.098974e-09 | 0.0009918516 | 3.518123 | -1.017188 | -0.02116887 | -0.0212809 | 2.88052 | -3.492927 | -0.6124075 | -0.187846
36 | 0.0625 | 750 | 0.239432 | 14.08424 | 18.77898 | -1.670341 | -0.013123 | -2.729 |  | 1.7008 | -0.27457 | -0.38412 | -0.21387 | -1.3879 | 0.10409 | -4.4298 | 0.10955 | -0.050707 | 750 | 0.0009915383 | -1.004274e-07 | 4.080266e-07 | -2.115334e-09 | 0.0009918438 | 3.438604 | -1.012844 | -0.02133386 | -0.0212809 | 2.88052 | -3.42333 | -0.54281 | -0.187846
37 | 0.06333333 | 760 | 0.242617 | 14.27159 | 18.77841 | -1.976388 | -0.013141 | -2.6431 |  | 1.7008 | -0.27655 | -0.38412 | -0.21288 | -1.4244 | 0.10247 | -4.3439 | 0.10757 | -0.049719 | 760 | 0.0009915383 | -1e-07 | 4e-07 | -2.131814e-09 | 0.0009918361 | 3.361794 | -1.008534 | -0.02150007 | -0.0212809 | 2.88052 | -3.356 | -0.4754802 | -0.187846
38 | 0.06416667 | 770 | 0.245802 | 14.45894 | 18.77785 | -2.274484 | -0.013158 | -2.56 |  | 1.7008 | -0.27847 | -0.38412 | -0.21192 | -1.4593 | 0.10087 | -4.2608 | 0.10565 | -0.048763 | 770 | 0.0009915383 | -9.957594e-08 | 3.922331e-07 | -2.148414e-09 | 0.0009918288 | 3.287569 | -1.004257 | -0.02166749 | -0.0212809 | 2.88052 | -3.290836 | -0.4103159 | -0.187846
39 | 0.065 | 780 | 0.248987 | 14.64629 | 18.7773 | -2.564938 | -0.013175 | -2.4797 |  | 1.7008 | -0.28034 | -0.38412 | -0.21099 | -1.4919 | 0.09927 | -4.1805 | 0.10378 | -0.047836 | 780 | 0.0009915383 | -9.915512e-08 | 3.847144e-07 | -2.165136e-09 | 0.0009918217 | 3.215814 | -1.000013 | -0.02183613 | -0.0212809 | 2.88052 | -3.227741 | -0.3472208 | -0.187846
40 | 0.06583333 | 790 | 0.252172 | 14.83365 | 18.77677 | -2.848038 | -0.01319 | -2.4021 |  | 1.7008 | -0.28216 | -0.38412 | -0.2101 | -1.5219 | 0.09769 | -4.1029 | 0.10196 | -0.046939 | 790 | 0.0009915383 | -9.873746e-08 | 3.774329e-07 | -2.18198e-09 | 0.0009918148 | 3.146417 | -0.9958008 | -0.02200601 | -0.0212809 | 2.88052 | -3.166624 | -0.2861039 | -0.187846
41 | 0.06666667 | 800 | 0.255357 | 15.021 | 18.77625 | -3.12406 | -0.013205 | -2.3269 |  | 1.7008 | -0.28393 | -0.38412 | -0.20923 | -1.5488 | 0.096129 | -4.0277 | 0.10019 | -0.046069 | 800 | 0.0009915383 | -9.832289e-08 | 3.703782e-07 | -2.198946e-09 | 0.0009918081 | 3.079275 | -0.9916197 | -0.02217712 | -0.0212809 | 2.88052 | -3.107399 | -0.2268794 | -0.187846
42 | 0.0675 | 810 | 0.258542 | 15.20835 | 18.77574 | -3.393268 | -0.013219 | -2.254 |  | 1.7008 | -0.28565 | -0.38412 | -0.20838 | -1.5725 | 0.094589 | -3.9548 | 0.09847 | -0.045225 | 810 | 0.0009915383 | -9.791136e-08 | 3.635405e-07 | -2.216037e-09 | 0.0009918017 | 3.014291 | -0.9874693 | -0.02234949 | -0.0212809 | 2.88052 | -3.049986 | -0.1694661 | -0.187846
43 | 0.06833333 | 820 | 0.261727 | 15.39571 | 18.77525 | -3.655909 | -0.013232 | -2.1833 |  | 1.7008 | -0.28733 | -0.38412 | -0.20756 | -1.593 | 0.093073 | -3.8841 | 0.09679 | -0.044407 | 820 | 0.0009915383 | -9.75028e-08 | 3.569107e-07 | -2.233252e-09 | 0.0009917955 | 2.951372 | -0.9833489 | -0.02252311 | -0.0212809 | 2.88052 | -2.994307 | -0.1137874 | -0.187846
44 | 0.06916667 | 830 | 0.264913 | 15.58312 | 18.77484 | -3.874488 | -0.013245 | -2.1147 |  | 1.7009 | -0.28896 | -0.384114 | -0.20677 | -1.61 | 0.091583 | -3.8156 | 0.095154 | -0.043613 | 830 | 0.0009915383 | -9.709716e-08 | 3.5048e-07 | -2.250593e-09 | 0.0009917894 | 2.890429 | -0.9792578 | -0.02269799 | -0.0212809 | 2.88052 | -2.940291 | -0.05977075 | -0.187846
45 | 0.07 | 840 | 0.268098 | 15.77047 | 18.77437 | -4.125147 | -0.013257 | -2.0482 |  | 1.7008 | -0.29055 | -0.38411 | -0.206 | -1.6237 | 0.090119 | -3.749 | 0.09356 | -0.042843 | 840 | 0.0009915383 | -9.669437e-08 | 3.442401e-07 | -2.26806e-09 | 0.0009917836 | 2.831382 | -0.9751956 | -0.02287415 | -0.0212809 | 2.88052 | -2.887867 | -0.007347408 | -0.187846
46 | 0.07083333 | 850 | 0.271283 | 15.95782 | 18.77391 | -4.369908 | -0.013269 | -1.9835 |  | 1.7009 | -0.29211 | -0.384116 | -0.20525 | -1.6341 | 0.088684 | -3.6844 | 0.092006 | -0.042095 | 850 | 0.0009915383 | -9.629438e-08 | 3.381832e-07 | -2.285654e-09 | 0.0009917779 | 2.77415 | -0.9711615 | -0.0230516 | -0.0212809 | 2.88052 | -2.836972 | 0.04354771 | -0.187846
47 | 0.07166667 | 860 | 0.274469 | 16.14524 | 18.77353 | -4.57256 | -0.01328 | -1.9207 |  | 1.7009 | -0.29362 | -0.384112 | -0.20452 | -1.6412 | 0.087277 | -3.6216 | 0.090492 | -0.041369 | 860 | 0.0009915383 | -9.589715e-08 | 3.323018e-07 | -2.303376e-09 | 0.0009917724 | 2.71866 | -0.9671553 | -0.02323033 | -0.0212809 | 2.88052 | -2.787543 | 0.0929763 | -0.187846
48 | 0.0725 | 870 | 0.277655 | 16.33265 | 18.77316 | -4.770553 | -0.013291 | -1.8596 |  | 1.7009 | -0.29509 | -0.384106 | -0.20382 | -1.6452 | 0.085899 | -3.5605 | 0.089016 | -0.040664 | 870 | 0.0009915383 | -9.55026e-08 | 3.26589e-07 | -2.321228e-09 | 0.000991767 | 2.664841 | -0.9631762 | -0.02341037 | -0.0212809 | 2.88052 | -2.739523 | 0.1409969 | -0.187846
49 | 0.07333333 | 880 | 0.28084 | 16.52 | 18.77273 | -4.999636 | -0.013301 | -1.8002 |  | 1.7009 | -0.29653 | -0.384107 | -0.20313 | -1.6464 | 0.084551 | -3.5011 | 0.087577 | -0.039979 | 880 | 0.0009915383 | -9.511071e-08 | 3.210379e-07 | -2.339209e-09 | 0.0009917619 | 2.612627 | -0.9592238 | -0.02359171 | -0.0212809 | 2.88052 | -2.692855 | 0.1876651 | -0.187846
50 | 0.07416667 | 890 | 0.284026 | 16.70741 | 18.77237 | -5.188381 | -0.013311 | -1.7424 |  | 1.7009 | -0.29793 | -0.384104 | -0.20246 | -1.6447 | 0.083232 | -3.4433 | 0.086174 | -0.039312 | 890 | 0.0009915383 | -9.472141e-08 | 3.156424e-07 | -2.35732e-09 | 0.0009917568 | 2.561953 | -0.9552976 | -0.02377437 | -0.0212809 | 2.88052 | -2.647486 | 0.2330337 | -0.187846
51 | 0.075 | 900 | 0.287212 | 16.89482 | 18.77203 | -5.372932 | -0.013321 | -1.6862 |  | 1.7008 | -0.2993 | -0.384105 | -0.20182 | -1.6405 | 0.081943 | -3.387 | 0.084805 | -0.038665 | 900 | 0.0009915383 | -9.433467e-08 | 3.103964e-07 | -2.375563e-09 | 0.000991752 | 2.512759 | -0.9513972 | -0.02395836 | -0.0212809 | 2.88052 | -2.603367 | 0.2771527 | -0.187846
52 | 0.07583333 | 910 | 0.290398 | 17.08224 | 18.77169 | -5.553426 | -0.01333 | -1.6314 |  | 1.7009 | -0.30063 | -0.3841 | -0.20118 | -1.6339 | 0.080683 | -3.3323 | 0.08347 | -0.038035 | 910 | 0.0009915383 | -9.395044e-08 | 3.05294e-07 | -2.393939e-09 | 0.0009917472 | 2.464988 | -0.947522 | -0.02414369 | -0.0212809 | 2.88052 | -2.56045 | 0.32007 | -0.187846
53 | 0.07666667 | 920 | 0.293584 | 17.26965 | 18.77136 | -5.729997 | -0.013339 | -1.5781 |  | 1.7008 | -0.30193 | -0.384099 | -0.20057 | -1.6252 | 0.079451 | -3.2789 | 0.082169 | -0.037422 | 920 | 0.0009915383 | -9.356867e-08 | 3.003299e-07 | -2.412448e-09 | 0.0009917426 | 2.418586 | -0.9436717 | -0.02433035 | -0.0212809 | 2.88052 | -2.518689 | 0.3618308 | -0.187846
54 | 0.0775 | 930 | 0.29677 | 17.45706 | 18.77103 | -5.902771 | -0.013348 | -1.5261 |  | 1.7009 | -0.3032 | -0.384098 | -0.19997 | -1.6145 | 0.078248 | -3.227 | 0.080898 | -0.036825 | 930 | 0.0009915383 | -9.318932e-08 | 2.95499e-07 | -2.431091e-09 | 0.0009917382 | 2.3735 | -0.9398459 | -0.02451837 | -0.0212809 | 2.88052 | -2.478041 | 0.4024785 | -0.187846
55 | 0.07833333 | 940 | 0.299957 | 17.64453 | 18.77078 | -6.038551 | -0.013357 | -1.4754 |  | 1.7009 | -0.30444 | -0.384099 | -0.19939 | -1.6021 | 0.077073 | -3.1763 | 0.079659 | -0.036244 | 940 | 0.0009915383 | -9.281235e-08 | 2.907961e-07 | -2.449869e-09 | 0.0009917338 | 2.329681 | -0.9360441 | -0.02470776 | -0.0212809 | 2.88052 | -2.438466 | 0.442054 | -0.187846
56 | 0.07916667 | 950 | 0.303143 | 17.83194 | 18.77046 | -6.204439 | -0.013366 | -1.4261 |  | 1.7009 | -0.30565 | -0.384099 | -0.19883 | -1.5883 | 0.075925 | -3.127 | 0.078449 | -0.035679 | 950 | 0.0009915383 | -9.243773e-08 | 2.862167e-07 | -2.468783e-09 | 0.0009917296 | 2.287082 | -0.9322659 | -0.02489851 | -0.0212809 | 2.88052 | -2.399923 | 0.4805966 | -0.187846
57 | 0.08 | 960 | 0.306329 | 18.01935 | 18.77016 | -6.366872 | -0.013375 | -1.378 |  | 1.7009 | -0.30683 | -0.384097 | -0.19827 | -1.5732 | 0.074804 | -3.0789 | 0.077267 | -0.035128 | 960 | 0.0009915383 | -9.206541e-08 | 2.817562e-07 | -2.487834e-09 | 0.0009917255 | 2.245658 | -0.9285109 | -0.02509065 | -0.0212809 | 2.88052 | -2.362376 | 0.5181438 | -0.187846
58 | 0.08083333 | 970 | 0.309515 | 18.20676 | 18.76986 | -6.525955 | -0.013383 | -1.3311 |  | 1.7009 | -0.30798 | -0.384094 | -0.19774 | -1.5571 | 0.073708 | -3.032 | 0.076114 | -0.034591 | 970 | 0.0009915383 | -9.169536e-08 | 2.774104e-07 | -2.507023e-09 | 0.0009917215 | 2.205366 | -0.9247788 | -0.02528418 | -0.0212809 | 2.88052 | -2.325789 | 0.5547311 | -0.187846
59 | 0.08166667 | 980 | 0.312702 | 18.39424 | 18.76963 | -6.649834 | -0.013392 | -1.2853 |  | 1.7009 | -0.3091 | -0.384088 | -0.19721 | -1.5402 | 0.072638 | -2.9862 | 0.074988 | -0.034067 | 980 | 0.0009915383 | -9.132753e-08 | 2.731752e-07 | -2.526351e-09 | 0.0009917176 | 2.166166 | -0.9210692 | -0.0254791 | -0.0212809 | 2.88052 | -2.290127 | 0.5903925 | -0.187846
60 | 0.0825 | 990 | 0.315888 | 18.58165 | 18.76934 | -6.802845 | -0.0134 | -1.2407 |  | 1.7009 | -0.3102 | -0.384088 | -0.1967 | -1.5226 | 0.071592 | -2.9416 | 0.073888 | -0.033557 | 990 | 0.0009915383 | -9.096191e-08 | 2.690466e-07 | -2.545818e-09 | 0.0009917138 | 2.128018 | -0.9173817 | -0.02567544 | -0.0212809 | 2.88052 | -2.255359 | 0.6251607 | -0.187846
61 | 0.08333333 | 1000 | 0.319074 | 18.76906 | 18.76906 | -6.952796 | -0.013409 | -1.1972 |  | 1.7009 | -0.31127 | -0.384083 | -0.1962 | -1.5046 | 0.07057 | -2.8981 | 0.072813 | -0.03306 | 1000 | 0.0009915383 | -9.059844e-08 | 2.650211e-07 | -2.565426e-09 | 0.0009917101 | 2.090885 | -0.9137161 | -0.02587319 | -0.0212809 | 2.88052 | -2.221453 | 0.6590665 | -0.187846
62 | 0.09166667 | 1100 | 0.351013 | 20.64782 | 18.77075 | -6.05309 | -0.013491 | -0.81411 |  | 1.70089 | -0.32079 | -0.384071 | -0.19182 | -1.3209 | 0.061508 | -2.515 | 0.063281 | -0.028685 | 1100 | 0.0009915383 | -8.707592e-08 | 2.297161e-07 | -2.769449e-09 | 0.0009916781 | 1.768279 | -0.8781902 | -0.02793083 | -0.0212809 | 2.88052 | -1.923887 | 0.9566329 | -0.187846
63 | 0.1 | 1200 | 0.382951 | 22.52653 | 18.77211 | -5.329433 | -0.013568 | -0.50919 |  | 1.70091 | -0.32846 | -0.38405 | -0.18833 | -1.167 | 0.05421 | -2.2101 | 0.05559 | -0.025199 | 1200 | 0.0009915383 | -8.373853e-08 | 2.016083e-07 | -2.988603e-09 | 0.0009916532 | 1.516242 | -0.8445315 | -0.03014107 | -0.0212809 | 2.88052 | -1.6867 | 1.193819 | -0.187846
64 | 0.1083333 | 1300 | 0.414888 | 24.40518 | 18.77321 | -4.7412 | -0.013639 | -0.26192 |  | 1.70088 | -0.33475 | -0.38404 | -0.18549 | -1.0483 | 0.048241 | -1.9628 | 0.04929 | -0.022365 | 1300 | 0.0009915383 | -8.056437e-08 | 1.787991e-07 | -3.22392e-09 | 0.0009916333 | 1.315836 | -0.812519 | -0.03251432 | -0.0212809 | 2.88052 | -1.494027 | 1.386492 | -0.187846
65 | 0.1166667 | 1400 | 0.446825 | 26.28382 | 18.77416 | -4.237 | -0.013705 | -0.057898 |  | 1.700902 | -0.33997 | -0.384028 | -0.18314 | -0.95458 | 0.043286 | -1.7588 | 0.044058 | -0.020024 | 1400 | 0.0009915383 | -7.753615e-08 | 1.599883e-07 | -3.476494e-09 | 0.0009916173 | 1.15411 | -0.7819783 | -0.03506162 | -0.0212809 | 2.88052 | -1.334988 | 1.545532 | -0.187846
66 | 0.125 | 1500 | 0.478761 | 28.16241 | 18.77494 | -3.820906 | -0.013766 | 0.11299 |  | 1.70099 | -0.34436 | -0.384025 | -0.18118 | -0.87717 | 0.039122 | -1.588 | 0.039665 | -0.018063 | 1500 | 0.0009915383 | -7.463995e-08 | 1.442592e-07 | -3.747485e-09 | 0.0009916042 | 1.021948 | -0.7527692 | -0.03779466 | -0.0212809 | 2.88052 | -1.201899 | 1.67862 | -0.187846
67 | 0.1333333 | 1600 | 0.510697 | 30.041 | 18.775625 | -3.456824 | -0.013822 | 0.258 |  | 1.7009 | -0.34807 | -0.384009 | -0.17951 | -0.81041 | 0.035582 | -1.4429 | 0.035939 | -0.0164 | 1600 | 0.0009915383 | -7.186439e-08 | 1.309485e-07 | -4.038125e-09 | 0.0009915933 | 0.9127619 | -0.7247767 | -0.04072586 | -0.0212809 | 2.88052 | -1.089197 | 1.791322 | -0.187846
68 | 0.1416667 | 1700 | 0.542633 | 31.91959 | 18.77623 | -3.135575 | -0.013875 | 0.38243 |  | 1.70093 | -0.35126 | -0.38401 | -0.17808 | -0.75104 | 0.032546 | -1.3185 | 0.03275 | -0.014975 | 1700 | 0.0009915383 | -6.919995e-08 | 1.195658e-07 | -4.349716e-09 | 0.0009915843 | 0.82169 | -0.6979049 | -0.04386837 | -0.0212809 | 2.88052 | -0.9927628 | 1.887757 | -0.187846
69 | 0.15 | 1800 | 0.574569 | 33.79818 | 18.77676 | -2.85002 | -0.013923 | 0.49023 |  | 1.70093 | -0.354 | -0.383999 | -0.17685 | -0.69712 | 0.02992 | -1.2107 | 0.029999 | -0.013743 | 1800 | 0.0009915383 | -6.66386e-08 | 1.097417e-07 | -4.683642e-09 | 0.0009915767 | 0.7450719 | -0.6720729 | -0.04723612 | -0.0212809 | 2.88052 | -0.9094888 | 1.971031 | -0.187846
70 | 0.1583333 | 1900 | 0.606504 | 35.67671 | 18.77721 | -2.611007 | -0.013966 | 0.58436 |  | 1.70096 | -0.35639 | -0.383995 | -0.17577 | -0.6482 | 0.02763 | -1.1166 | 0.027605 | -0.012668 | 1900 | 0.0009915383 | -6.417348e-08 | 1.011929e-07 | -5.041363e-09 | 0.0009915703 | 0.6801058 | -0.6472114 | -0.05084386 | -0.0212809 | 2.88052 | -0.8369919 | 2.043528 | -0.187846
71 | 0.1666667 | 2000 | 0.63844 | 37.55529 | 18.77765 | -2.380237 | -0.014007 | 0.66712 |  | 1.70092 | -0.35849 | -0.383995 | -0.17483 | -0.60401 | 0.025618 | -1.0338 | 0.025505 | -0.011724 | 2000 | 0.0009915383 | -6.179864e-08 | 9.369909e-08 | -5.424427e-09 | 0.0009915648 | 0.6246142 | -0.6232603 | -0.05470719 | -0.0212809 | 2.88052 | -0.7734162 | 2.107104 | -0.187846
72 | 0.175 | 2100 | 0.670376 | 39.43388 | 18.77804 | -2.171444 | -0.014043 | 0.74035 |  | 1.70097 | -0.36034 | -0.383992 | -0.17399 | -0.56408 | 0.023839 | -0.96062 | 0.023652 | -0.01089 | 2100 | 0.0009915383 | -5.950887e-08 | 8.708662e-08 | -5.834472e-09 | 0.00099156 | 0.5768811 | -0.6001672 | -0.05884263 | -0.0212809 | 2.88052 | -0.7172976 | 2.163222 | -0.187846
73 | 0.1833333 | 2200 | 0.702311 | 41.31241 | 18.77837 | -1.995868 | -0.014077 | 0.80552 |  | 1.70098 | -0.36198 | -0.383987 | -0.17325 | -0.52778 | 0.022256 | -0.89546 | 0.022007 | -0.010148 | 2200 | 0.0009915383 | -5.729959e-08 | 8.121689e-08 | -6.273228e-09 | 0.0009915559 | 0.5355378 | -0.5778858 | -0.06326763 | -0.0212809 | 2.88052 | -0.667467 | 2.213053 | -0.187846
74 | 0.1916667 | 2300 | 0.734246 | 43.19094 | 18.77867 | -1.83556 | -0.014109 | 0.86381 |  | 1.70098 | -0.36345 | -0.383987 | -0.17258 | -0.49487 | 0.02084 | -0.83717 | 0.020537 | -0.0094853 | 2300 | 0.0009915383 | -5.516671e-08 | 7.597813e-08 | -6.742523e-09 | 0.0009915523 | 0.4994797 | -0.556375 | -0.06800063 | -0.0212809 | 2.88052 | -0.6229809 | 2.257539 | -0.187846
75 | 0.2 | 2400 | 0.766182 | 45.06953 | 18.77897 | -1.675561 | -0.014138 | 0.91619 |  | 1.70098 | -0.36476 | -0.383978 | -0.17199 | -0.46507 | 0.019568 | -0.78479 | 0.019218 | -0.0088897 | 2400 | 0.0009915383 | -5.310657e-08 | 7.127931e-08 | -7.244289e-09 | 0.0009915492 | 0.4678061 | -0.5355978 | -0.07306111 | -0.0212809 | 2.88052 | -0.5830702 | 2.29745 | -0.187846
76 | 0.2083333 | 2500 | 0.798117 | 46.94806 | 18.77922 | -1.54089 | -0.014165 | 0.96347 |  | 1.70098 | -0.36595 | -0.383979 | -0.17145 | -0.43797 | 0.018419 | -0.73751 | 0.018029 | -0.0083523 | 2500 | 0.0009915383 | -5.111587e-08 | 6.704561e-08 | -7.780565e-09 | 0.0009915464 | 0.4397751 | -0.5155209 | -0.07846964 | -0.0212809 | 2.88052 | -0.5471025 | 2.333417 | -0.187846
77 | 0.2166667 | 2600 | 0.830052 | 48.82659 | 18.77946 | -1.416578 | -0.01419 | 1.0063 |  | 1.70094 | -0.36702 | -0.383973 | -0.17096 | -0.4131 | 0.017377 | -0.69464 | 0.016953 | -0.0078653 | 2600 | 0.0009915383 | -4.91916e-08 | 6.321503e-08 | -8.353504e-09 | 0.0009915439 | 0.4147701 | -0.496114 | -0.08424792 | -0.0212809 | 2.88052 | -0.5145535 | 2.365966 | -0.187846
78 | 0.225 | 2700 | 0.861987 | 50.70512 | 18.77967 | -1.301474 | -0.014215 | 1.0453 |  | 1.70094 | -0.368 | -0.383975 | -0.17052 | -0.39017 | 0.01643 | -0.65564 | 0.015975 | -0.0074225 | 2700 | 0.0009915383 | -4.733102e-08 | 5.973581e-08 | -8.965374e-09 | 0.0009915417 | 0.3922738 | -0.4773494 | -0.09041884 | -0.0212809 | 2.88052 | -0.4849852 | 2.395535 | -0.187846
79 | 0.2333333 | 2800 | 0.893922 | 52.58365 | 18.77987 | -1.194592 | -0.014239 | 1.081 |  | 1.70103 | -0.36889 | -0.383973 | -0.17011 | -0.36905 | 0.015564 | -0.62003 | 0.015083 | -0.0070184 | 2800 | 0.0009915383 | -4.553162e-08 | 5.656442e-08 | -9.618569e-09 | 0.0009915397 | 0.3718485 | -0.4592018 | -0.09700654 | -0.0212809 | 2.88052 | -0.4580291 | 2.422491 | -0.187846
80 | 0.2416667 | 2900 | 0.925857 | 54.46218 | 18.78006 | -1.095082 | -0.014266 | 1.1136 |  | 1.70102 | -0.3697 | -0.383967 | -0.16974 | -0.34966 | 0.014771 | -0.58742 | 0.014267 | -0.0066483 | 2900 | 0.0009915383 | -4.379105e-08 | 5.366404e-08 | -1.031561e-08 | 0.0009915378 | 0.3531208 | -0.4416476 | -0.1040364 | -0.0212809 | 2.88052 | -0.4333734 | 2.447146 | -0.187846
81 | 0.25 | 3000 | 0.957792 | 56.34071 | 18.78024 | -1.002205 | -0.014295 | 1.1435 |  | 1.70096 | -0.37045 | -0.383967 | -0.1694 | -0.33183 | 0.014042 | -0.55746 | 0.013517 | -0.0063085 | 3000 | 0.0009915383 | -4.210718e-08 | 5.100333e-08 | -1.105915e-08 | 0.0009915361 | 0.3357695 | -0.4246652 | -0.1115353 | -0.0212809 | 2.88052 | -0.4107525 | 2.469767 | -0.187846
82 | 0.2583333 | 3100 | 0.989727 | 58.21924 | 18.7804 | -0.9153202 | -0.01433 | 1.1711 |  | 1.70098 | -0.37114 | -0.383968 | -0.16909 | -0.31541 | 0.01337 | -0.52988 | 0.012828 | -0.0059955 | 3100 | 0.0009915383 | -4.047798e-08 | 4.855543e-08 | -1.185199e-08 | 0.0009915345 | 0.3195161 | -0.4082341 | -0.1195314 | -0.0212809 | 2.88052 | -0.3899387 | 2.490581 | -0.187846
83 | 0.2666667 | 3200 | 1.021662 | 60.09776 | 18.78055 | -0.8338658 | -0.014369 | 1.1966 |  | 1.701 | -0.37177 | -0.383961 | -0.1688 | -0.30024 | 0.012749 | -0.5044 | 0.012191 | -0.0057065 | 3200 | 0.0009915383 | -3.890157e-08 | 4.629727e-08 | -1.269707e-08 | 0.000991533 | 0.304117 | -0.3923355 | -0.1280543 | -0.0212809 | 2.88052 | -0.3707365 | 2.509783 | -0.187846
84 | 0.275 | 3300 | 1.053596 | 61.97624 | 18.78068 | -0.7668386 | -0.014414 | 1.2202 |  | 1.70101 | -0.37236 | -0.383962 | -0.16853 | -0.28615 | 0.012174 | -0.48081 | 0.011602 | -0.005439 | 3300 | 0.0009915383 | -3.73762e-08 | 4.420888e-08 | -1.359748e-08 | 0.0009915315 | 0.2893572 | -0.3769516 | -0.1371352 | -0.0212809 | 2.88052 | -0.3529762 | 2.527544 | -0.187846
85 | 0.2833333 | 3400 | 1.085531 | 63.85476 | 18.78081 | -0.6945427 | -0.014464 | 1.2421 |  | 1.70102 | -0.37291 | -0.383966 | -0.16828 | -0.27302 | 0.01164 | -0.45892 | 0.011056 | -0.0051908 | 3400 | 0.0009915383 | -3.590019e-08 | 4.22729e-08 | -1.455647e-08 | 0.0009915301 | 0.2750459 | -0.3620656 | -0.146807 | -0.0212809 | 2.88052 | -0.3365108 | 2.544009 | -0.187846
86 | 0.2916667 | 3500 | 1.117466 | 65.73329 | 18.78094 | -0.626378 | -0.014522 | 1.2624 |  | 1.70096 | -0.37341 | -0.383958 | -0.16805 | -0.26076 | 0.011143 | -0.43856 | 0.010548 | -0.00496 | 3500 | 0.0009915383 | -3.4472e-08 | 4.04742e-08 | -1.557747e-08 | 0.0009915287 | 0.2610118 | -0.3476618 | -0.157104 | -0.0212809 | 2.88052 | -0.3212118 | 2.559308 | -0.187846
87 | 0.3 | 3600 | 1.1494 | 67.61176 | 18.78105 | -0.5707 | -0.014586 | 1.2814 |  | 1.70099 | -0.37389 | -0.383965 | -0.16783 | -0.24927 | 0.010679 | -0.41959 | 0.010075 | -0.004745 | 3600 | 0.0009915383 | -3.309012e-08 | 3.879954e-08 | -1.666405e-08 | 0.0009915273 | 0.2471 | -0.333725 | -0.1680626 | -0.0212809 | 2.88052 | -0.3069667 | 2.573553 | -0.187846
88 | 0.3083333 | 3700 | 1.181335 | 69.49029 | 18.78116 | -0.509567 | -0.014656 | 1.2991 |  | 1.70098 | -0.37433 | -0.3839639 | -0.16763 | -0.23852 | 0.010246 | -0.40188 | 0.0096339 | -0.0045442 | 3700 | 0.0009915383 | -3.175314e-08 | 3.723727e-08 | -1.781999e-08 | 0.0009915259 | 0.2331692 | -0.3202412 | -0.1797206 | -0.0212809 | 2.88052 | -0.2936765 | 2.586843 | -0.187846
89 | 0.3166667 | 3800 | 1.213269 | 71.36876 | 18.78125 | -0.4598933 | -0.014734 | 1.3157 |  | 1.70101 | -0.37474 | -0.3839615 | -0.16745 | -0.22842 | 0.0098412 | -0.38531 | 0.0092215 | -0.0043564 | 3800 | 0.0009915383 | -3.045973e-08 | 3.577709e-08 | -1.904923e-08 | 0.0009915245 | 0.2190894 | -0.3071967 | -0.1921179 | -0.0212809 | 2.88052 | -0.2812539 | 2.599266 | -0.187846
90 | 0.325 | 3900 | 1.245204 | 73.24729 | 18.78136 | -0.4047366 | -0.014819 | 1.3312 |  | 1.70098 | -0.37512 | -0.3839552 | -0.16727 | -0.21894 | 0.0094614 | -0.36978 | 0.0088352 | -0.0041805 | 3900 | 0.0009915383 | -2.92086e-08 | 3.44099e-08 | -2.035592e-08 | 0.0009915231 | 0.20474 | -0.2945787 | -0.2052963 | -0.0212809 | 2.88052 | -0.2696215 | 2.610898 | -0.187846
91 | 0.3333333 | 4000 | 1.277138 | 75.12576 | 18.78144 | -0.3601674 | -0.014909 | 1.3458 |  | 1.70101 | -0.37548 | -0.3839528 | -0.1671 | -0.21002 | 0.0091047 | -0.35521 | 0.0084728 | -0.0040154 | 4000 | 0.0009915383 | -2.799853e-08 | 3.312763e-08 | -2.17444e-08 | 0.0009915217 | 0.190008 | -0.2823747 | -0.2192997 | -0.0212809 | 2.88052 | -0.2587105 | 2.621809 | -0.187846
92 | 0.3416667 | 4100 | 1.309072 | 77.00424 | 18.78152 | -0.3177723 | -0.015003 | 1.3595 |  | 1.70101 | -0.37582 | -0.3839524 | -0.16695 | -0.20165 | 0.0087692 | -0.34151 | 0.0081324 | -0.0038602 | 4100 | 0.0009915383 | -2.682835e-08 | 3.192307e-08 | -2.321923e-08 | 0.0009915202 | 0.1747866 | -0.270573 | -0.2341738 | -0.0212809 | 2.88052 | -0.2484598 | 2.63206 | -0.187846
93 | 0.35 | 4200 | 1.341007 | 78.88276 | 18.78161 | -0.2699391 | -0.015103 | 1.3724 |  | 1.70101 | -0.37614 | -0.383952 | -0.1668 | -0.19377 | 0.0084531 | -0.32861 | 0.007812 | -0.0037141 | 4200 | 0.0009915383 | -2.569691e-08 | 3.078977e-08 | -2.478515e-08 | 0.0009915186 | 0.1589744 | -0.2591621 | -0.2499667 | -0.0212809 | 2.88052 | -0.2388146 | 2.641705 | -0.187846
94 | 0.3583333 | 4300 | 1.372941 | 80.76124 | 18.78168 | -0.2316142 | -0.015207 | 1.3845 |  | 1.70095 | -0.37645 | -0.3839601 | -0.16666 | -0.18637 | 0.0081548 | -0.31645 | 0.0075101 | -0.0035764 | 4300 | 0.0009915383 | -2.460315e-08 | 2.972198e-08 | -2.644717e-08 | 0.000991517 | 0.1424737 | -0.2481311 | -0.2667287 | -0.0212809 | 2.88052 | -0.2297258 | 2.650794 | -0.187846
95 | 0.3666667 | 4400 | 1.404875 | 82.63971 | 18.78175 | -0.1950313 | -0.015323 | 1.396 |  | 1.70098 | -0.37673 | -0.3839552 | -0.16653 | -0.17939 | 0.0078728 | -0.30498 | 0.0072252 | -0.0034464 | 4400 | 0.0009915383 | -2.354601e-08 | 2.871451e-08 | -2.821049e-08 | 0.0009915152 | 0.1251903 | -0.2374695 | -0.2845124 | -0.0212809 | 2.88052 | -0.2211494 | 2.65937 | -0.187846
96 | 0.375 | 4500 | 1.436809 | 84.51818 | 18.78182 | -0.1600744 | -0.015447 | 1.4069 |  | 1.70103 | -0.377 | -0.383956 | -0.16641 | -0.17282 | 0.007606 | -0.29413 | 0.006956 | -0.0033236 | 4500 | 0.0009915383 | -2.25245e-08 | 2.776269e-08 | -3.008056e-08 | 0.0009915134 | 0.1070323 | -0.2271672 | -0.3033727 | -0.0212809 | 2.88052 | -0.2130457 | 2.667474 | -0.187846
97 | 0.3833333 | 4600 | 1.468744 | 86.39671 | 18.78189 | -0.1198288 | -0.015581 | 1.4171 |  | 1.70097 | -0.37725 | -0.3839513 | -0.16629 | -0.16661 | 0.0073532 | -0.28387 | 0.0067013 | -0.0032073 | 4600 | 0.0009915383 | -2.153763e-08 | 2.686233e-08 | -3.206309e-08 | 0.0009915115 | 0.08790958 | -0.2172143 | -0.3233671 | -0.0212809 | 2.88052 | -0.2053788 | 2.675141 | -0.187846
98 | 0.3916667 | 4700 | 1.500678 | 88.27518 | 18.78195 | -0.08795947 | -0.015715 | 1.4269 |  | 1.70104 | -0.37749 | -0.3839501 | -0.16618 | -0.16074 | 0.0071134 | -0.27414 | 0.0064601 | -0.0030971 | 4700 | 0.0009915383 | -2.058447e-08 | 2.60096e-08 | -3.416401e-08 | 0.0009915095 | 0.06773324 | -0.2076013 | -0.3445556 | -0.0212809 | 2.88052 | -0.1981163 | 2.682403 | -0.187846
99 | 0.4 | 4800 | 1.532612 | 90.15365 | 18.78201 | -0.05741799 | -0.015856 | 1.4361 |  | 1.70102 | -0.37772 | -0.3839514 | -0.16608 | -0.15517 | 0.0068857 | -0.26492 | 0.0062314 | -0.0029926 | 4800 | 0.0009915383 | -1.96641e-08 | 2.520104e-08 | -3.638954e-08 | 0.0009915074 | 0.04641497 | -0.1983191 | -0.3670008 | -0.0212809 | 2.88052 | -0.1912288 | 2.689291 | -0.187846
100 | 0.4083333 | 4900 | 1.564546 | 92.03212 | 18.78206 | -0.0281231 | -0.016 | 1.4448 |  | 1.70096 | -0.37794 | -0.3839543 | -0.16598 | -0.14988 | 0.0066694 | -0.25616 | 0.0060143 | -0.0028934 | 4900 | 0.0009915383 | -1.877564e-08 | 2.443353e-08 | -3.874616e-08 | 0.0009915052 | 0.02386666 | -0.1893587 | -0.3907681 | -0.0212809 | 2.88052 | -0.1846895 | 2.69583 | -0.187846
101 | 0.4166667 | 5000 | 1.59648 | 93.91059 | 18.78212 | 0 | -0.016134 | 1.4532 | 0 | 1.70103 | -0.37814 | -0.3839481 | -0.16589 | -0.14485 | 0.0064636 | -0.24783 | 0.0058081 | -0.0027991 | 5000 | 0.0009915383 | -1.791823e-08 | 2.37042e-08 | -4.124062e-08 | 0.0009915028 | 0 | -0.1807115 | -0.4159256 | -0.0212809 | 2.88052 | -0.1784742 | 2.702046 | -0.187846
102 | 0.425 | 5100 | 1.628413 | 95.789 | 18.78216 | 0.02087927 | -0.016278 | 1.4611 | 0.0079 | 1.70101 | -0.37834 | -0.3839519 | -0.1658 | -0.14005 | 0.0062677 | -0.23991 | 0.0056119 | -0.0027094 | 5100 | 0.0009915383 | -1.709105e-08 | 2.301045e-08 | -4.387997e-08 | 0.0009915003 | -0.02527393 | -0.172369 | -0.4425443 | -0.0212809 | 2.88052 | -0.1725605 | 2.707959 | -0.187846
103 | 0.4333333 | 5200 | 1.660347 | 97.66747 | 18.78221 | 0.04697835 | -0.016425 | 1.4687 | 0.0155 | 1.70106 | -0.37853 | -0.3839552 | -0.16571 | -0.13546 | 0.0060809 | -0.23236 | 0.0054252 | -0.0026239 | 5200 | 0.0009915383 | -1.629328e-08 | 2.234989e-08 | -4.667153e-08 | 0.0009914977 | -0.05204499 | -0.1643232 | -0.4706983 | -0.0212809 | 2.88052 | -0.1669282 | 2.713592 | -0.187846
104 | 0.4416667 | 5300 | 1.692281 | 99.54594 | 18.78225 | 0.07209257 | -0.016557 | 1.4759 | 0.0227 | 1.70106 | -0.3787 | -0.3839472 | -0.16563 | -0.13108 | 0.0059029 | -0.22516 | 0.0052472 | -0.0025424 | 5300 | 0.0009915383 | -1.552413e-08 | 2.172034e-08 | -4.962296e-08 | 0.0009914949 | -0.08040425 | -0.1565661 | -0.5004644 | -0.0212809 | 2.88052 | -0.1615587 | 2.718961 | -0.187846
105 | 0.45 | 5400 | 1.724214 | 101.4244 | 18.78229 | 0.09047683 | -0.017213 | 1.4827 | 0.0295 | 1.70099 | -0.37887 | -0.3839475 | -0.16555 | -0.12689 | 0.0057308 | -0.21829 | 0.0050775 | -0.0024647 | 5400 | 0.0009915383 | -1.478284e-08 | 2.11198e-08 | -5.274219e-08 | 0.0009914919 | -0.1104443 | -0.1490899 | -0.5319229 | -0.0212809 | 2.88052 | -0.156435 | 2.724085 | -0.187846
106 | 0.4583333 | 5500 | 1.756147 | 103.3028 | 18.78232 | 0.1081926 | -0.01744 | 1.4893 | 0.0361 | 1.70104 | -0.37904 | -0.3839555 | -0.16548 | -0.12286 | 0.0055681 | -0.21174 | 0.0049155 | -0.0023905 | 5500 | 0.0009915383 | -1.406865e-08 | 2.054643e-08 | -5.60375e-08 | 0.0009914887 | -0.1422595 | -0.1418871 | -0.5651572 | -0.0212809 | 2.88052 | -0.1515413 | 2.728979 | -0.187846
107 | 0.4666667 | 5600 | 1.788081 | 105.1812 | 18.78236 | 0.1308683 | -0.017642 | 1.4956 | 0.0424 | 1.70107 | -0.37919 | -0.3839508 | -0.16541 | -0.119 | 0.0054125 | -0.20547 | 0.0047608 | -0.0023195 | 5600 | 0.0009915383 | -1.338085e-08 | 1.999854e-08 | -5.951746e-08 | 0.0009914854 | -0.1759463 | -0.1349504 | -0.6002538 | -0.0212809 | 2.88052 | -0.1468632 | 2.733657 | -0.187846
108 | 0.475 | 5700 | 1.820014 | 107.0596 | 18.78239 | 0.1472538 | -0.017897 | 1.5016 | 0.0484 | 1.70107 | -0.37934 | -0.3839529 | -0.16534 | -0.11529 | 0.0052635 | -0.19947 | 0.0046129 | -0.0022517 | 5700 | 0.0009915383 | -1.271871e-08 | 1.947458e-08 | -6.319102e-08 | 0.0009914818 | -0.2116031 | -0.1282725 | -0.6373029 | -0.0212809 | 2.88052 | -0.1423875 | 2.738132 | -0.187846
109 | 0.4833333 | 5800 | 1.851947 | 108.9381 | 18.78242 | 0.1630743 | -0.018091 | 1.5073 | 0.0541 | 1.70103 | -0.37948 | -0.3839513 | -0.16527 | -0.11173 | 0.0051209 | -0.19373 | 0.0044713 | -0.0021867 | 5800 | 0.0009915383 | -1.208154e-08 | 1.89731e-08 | -6.706744e-08 | 0.0009914781 | -0.2493309 | -0.1218465 | -0.6763979 | -0.0212809 | 2.88052 | -0.138102 | 2.742418 | -0.187846
110 | 0.4916667 | 5900 | 1.883879 | 110.8164 | 18.78244 | 0.1730502 | -0.018762 | 1.5129 | 0.0597 | 1.70113 | -0.37962 | -0.3839558 | -0.16521 | -0.10832 | 0.0049826 | -0.18823 | 0.0043358 | -0.0021245 | 5900 | 0.0009915383 | -1.146867e-08 | 1.849279e-08 | -7.115634e-08 | 0.0009914741 | -0.2892334 | -0.1156654 | -0.7176358 | -0.0212809 | 2.88052 | -0.1339951 | 2.746525 | -0.187846
111 | 0.5 | 6000 | 1.915811 | 112.6948 | 18.78246 | 0.1826936 | -0.019077 | 1.5181 | 0.0649 | 1.70106 | -0.37975 | -0.3839559 | -0.16515 | -0.10504 | 0.0048512 | -0.18296 | 0.0042059 | -0.0020648 | 6000 | 0.0009915383 | -1.087943e-08 | 1.80324e-08 | -7.54677e-08 | 0.00099147 | -0.3314169 | -0.1097227 | -0.7611173 | -0.0212809 | 2.88052 | -0.1300566 | 2.750463 | -0.187846
112 | 0.5083333 | 6100 | 1.947743 | 114.5731 | 18.78248 | 0.1920208 | -0.019463 | 1.5232 | 0.07 | 1.7011 | -0.37987 | -0.3839514 | -0.16509 | -0.1019 | 0.0047251 | -0.1779 | 0.0040814 | -0.0020076 | 6100 | 0.0009915383 | -1.031317e-08 | 1.75908e-08 | -8.001186e-08 | 0.0009914655 | -0.3759906 | -0.1040118 | -0.8069468 | -0.0212809 | 2.88052 | -0.1262766 | 2.754243 | -0.187846
113 | 0.5166667 | 6200 | 1.979675 | 116.4515 | 18.7825 | 0.2010471 | -0.019828 | 1.5281 | 0.0749 | 1.70115 | -0.37999 | -0.3839519 | -0.16504 | -0.098884 | 0.0046038 | -0.17305 | 0.0039619 | -0.0019527 | 6200 | 0.0009915383 | -9.769249e-09 | 1.716694e-08 | -8.479955e-08 | 0.0009914609 | -0.423067 | -0.09852619 | -0.8552322 | -0.0212809 | 2.88052 | -0.1226461 | 2.757874 | -0.187846
114 | 0.525 | 6300 | 2.011607 | 118.3298 | 18.78251 | 0.2097869 | -0.020177 | 1.5328 | 0.0796 | 1.70118 | -0.3801 | -0.3839471 | -0.16499 | -0.095985 | 0.0044871 | -0.16838 | 0.0038471 | -0.0019 | 6300 | 0.0009915383 | -9.247056e-09 | 1.675983e-08 | -8.984186e-08 | 0.0009914559 | -0.4727615 | -0.0932597 | -0.9060856 | -0.0212809 | 2.88052 | -0.1191567 | 2.761363 | -0.187846
115 | 0.5333333 | 6400 | 2.043538 | 120.2081 | 18.78252 | 0.21336 | -0.020588 | 1.5373 | 0.0841 | 1.7012 | -0.38022 | -0.3839569 | -0.16494 | -0.093199 | 0.0043749 | -0.1639 | 0.0037369 | -0.0018493 | 6400 | 0.0009915383 | -8.745979e-09 | 1.636856e-08 | -9.515028e-08 | 0.0009914508 | -0.5251932 | -0.08820617 | -0.9596229 | -0.0212809 | 2.88052 | -0.1158006 | 2.764719 | -0.187846
116 | 0.5416667 | 6500 | 2.075469 | 122.0864 | 18.78252 | 0.2168232 | -0.02102 | 1.5417 | 0.0885 | 1.70129 | -0.38032 | -0.3839509 | -0.16489 | -0.09052 | 0.0042668 | -0.15959 | 0.0036309 | -0.0018005 | 6500 | 0.0009915383 | -8.265421e-09 | 1.599228e-08 | -1.007367e-07 | 0.0009914453 | -0.5804844 | -0.08335958 | -1.015964 | -0.0212809 | 2.88052 | -0.1125706 | 2.767949 | -0.187846
117 | 0.55 | 6600 | 2.1074 | 123.9647 | 18.78253 | 0.2201814 | -0.02147 | 1.5458 | 0.0926 | 1.70124 | -0.38042 | -0.383949 | -0.16484 | -0.087942 | 0.0041627 | -0.15544 | 0.003529 | -0.0017536 | 6600 | 0.0009915383 | -7.8048e-09 | 1.56302e-08 | -1.066134e-07 | 0.0009914395 | -0.6387612 | -0.07871405 | -1.075232 | -0.0212809 | 2.88052 | -0.1094598 | 2.77106 | -0.187846
118 | 0.5583333 | 6700 | 2.13933 | 125.8429 | 18.78253 | 0.2187649 | -0.021941 | 1.5499 | 0.0967 | 1.70135 | -0.38052 | -0.3839509 | -0.16479 | -0.08546 | 0.0040624 | -0.15145 | 0.0034309 | -0.0017084 | 6700 | 0.0009915383 | -7.363542e-09 | 1.528158e-08 | -1.127931e-07 | 0.0009914334 | -0.7001532 | -0.07426382 | -1.137556 | -0.0212809 | 2.88052 | -0.106462 | 2.774058 | -0.187846
119 | 0.5666667 | 6800 | 2.171259 | 127.7211 | 18.78252 | 0.2127843 | -0.022469 | 1.5538 | 0.1006 | 1.7014 | -0.38062 | -0.3839564 | -0.16475 | -0.08307 | 0.0039655 | -0.1476 | 0.0033364 | -0.0016649 | 6800 | 0.0009915383 | -6.941086e-09 | 1.494573e-08 | -1.192888e-07 | 0.000991427 | -0.7647938 | -0.07000321 | -1.203068 | -0.0212809 | 2.88052 | -0.1035712 | 2.776949 | -0.187846
120 | 0.575 | 6900 | 2.203187 | 129.5992 | 18.7825 | 0.2024381 | -0.023403 | 1.5575 | 0.1043 | 1.70139 | -0.38071 | -0.3839553 | -0.16471 | -0.08077 | 0.0038707 | -0.14389 | 0.0032453 | -0.001623 | 6900 | 0.0009915383 | -6.536884e-09 | 1.4622e-08 | -1.261142e-07 | 0.0009914202 | -0.8328206 | -0.06592669 | -1.271904 | -0.0212809 | 2.88052 | -0.1007819 | 2.779738 | -0.187846
121 | 0.5833333 | 7000 | 2.235116 | 131.4774 | 18.78249 | 0.1968617 | -0.023934 | 1.5612 | 0.108 | 1.70152 | -0.3808 | -0.3839576 | -0.16467 | -0.078549 | 0.0037804 | -0.14032 | 0.0031576 | -0.0015825 | 7000 | 0.0009915383 | -6.150394e-09 | 1.430979e-08 | -1.332831e-07 | 0.0009914132 | -0.9043749 | -0.06202881 | -1.344205 | -0.0212809 | 2.88052 | -0.09808887 | 2.782431 | -0.187846
122 | 0.5916667 | 7100 | 2.267044 | 133.3555 | 18.78247 | 0.1870312 | -0.024496 | 1.5647 | 0.1115 | 1.70157 | -0.38088 | -0.3839529 | -0.16463 | -0.076408 | 0.0036932 | -0.13687 | 0.0030729 | -0.0015435 | 7100 | 0.0009915383 | -5.781089e-09 | 1.400854e-08 | -1.408099e-07 | 0.0009914057 | -0.979602 | -0.05830425 | -1.420116 | -0.0212809 | 2.88052 | -0.09548726 | 2.785033 | -0.187846
123 | 0.6 | 7200 | 2.298971 | 135.2336 | 18.78244 | 0.1731239 | -0.025137 | 1.5681 | 0.1149 | 1.70164 | -0.38097 | -0.3839612 | -0.16459 | -0.074344 | 0.0036088 | -0.13354 | 0.0029912 | -0.0015058 | 7200 | 0.0009915383 | -5.428449e-09 | 1.371771e-08 | -1.487095e-07 | 0.0009913979 | -1.058651 | -0.05474775 | -1.499786 | -0.0212809 | 2.88052 | -0.09297252 | 2.787547 | -0.187846
124 | 0.6083333 | 7300 | 2.330897 | 137.1116 | 18.78241 | 0.1553074 | -0.025797 | 1.5714 | 0.1182 | 1.70172 | -0.38105 | -0.3839624 | -0.16456 | -0.072354 | 0.0035271 | -0.13032 | 0.0029124 | -0.0014695 | 7300 | 0.0009915383 | -5.091965e-09 | 1.343681e-08 | -1.569971e-07 | 0.0009913896 | -1.141677 | -0.0513542 | -1.583369 | -0.0212809 | 2.88052 | -0.09054034 | 2.789979 | -0.187846
125 | 0.6166667 | 7400 | 2.362821 | 138.9895 | 18.78236 | 0.1295079 | -0.026725 | 1.5746 | 0.1214 | 1.70181 | -0.38112 | -0.3839562 | -0.16452 | -0.070437 | 0.0034474 | -0.12721 | 0.0028362 | -0.0014343 | 7400 | 0.0009915383 | -4.771138e-09 | 1.316536e-08 | -1.656884e-07 | 0.000991381 | -1.228837 | -0.04811855 | -1.671024 | -0.0212809 | 2.88052 | -0.0881867 | 2.792333 | -0.187846
126 | 0.625 | 7500 | 2.394744 | 140.8673 | 18.78231 | 0.1002205 | -0.027481 | 1.5778 | 0.1246 | 1.70201 | -0.3812 | -0.3839626 | -0.16449 | -0.06859 | 0.0033708 | -0.12421 | 0.0027626 | -0.0014003 | 7500 | 0.0009915383 | -4.465477e-09 | 1.290293e-08 | -1.747995e-07 | 0.0009913719 | -1.320293 | -0.04503585 | -1.762913 | -0.0212809 | 2.88052 | -0.08590778 | 2.794612 | -0.187846
127 | 0.6333333 | 7600 | 2.426665 | 142.745 | 18.78224 | 0.06346198 | -0.028259 | 1.5808 | 0.1276 | 1.7021 | -0.38127 | -0.3839614 | -0.16446 | -0.066812 | 0.0032965 | -0.1213 | 0.0026914 | -0.0013675 | 7600 | 0.0009915383 | -4.1745e-09 | 1.264911e-08 | -1.843471e-07 | 0.0009913624 | -1.416212 | -0.04210125 | -1.859203 | -0.0212809 | 2.88052 | -0.08370001 | 2.79682 | -0.187846
128 | 0.6416667 | 7700 | 2.458585 | 144.6226 | 18.78216 | 0.02359086 | -0.029095 | 1.5838 | 0.1306 | 1.70229 | -0.38134 | -0.3839626 | -0.16443 | -0.0651 | 0.0032243 | -0.11849 | 0.0026226 | -0.0013357 | 7700 | 0.0009915383 | -3.897735e-09 | 1.24035e-08 | -1.943481e-07 | 0.0009913524 | -1.516765 | -0.03930998 | -1.960067 | -0.0212809 | 2.88052 | -0.08156 | 2.79896 | -0.187846
129 | 0.65 | 7800 | 2.490504 | 146.5002 | 18.78208 | -0.01927317 | -0.029937 | 1.5867 | 0.1335 | 1.70248 | -0.38141 | -0.383966 | -0.1644 | -0.063451 | 0.0031544 | -0.11578 | 0.002556 | -0.0013049 | 7800 | 0.0009915383 | -3.634719e-09 | 1.216574e-08 | -2.048201e-07 | 0.000991342 | -1.622128 | -0.03665737 | -2.06568 | -0.0212809 | 2.88052 | -0.07948455 | 2.801035 | -0.187846
130 | 0.6583333 | 7900 | 2.522422 | 148.3778 | 18.782 | -0.06501645 | -0.03081 | 1.5895 | 0.1363 | 1.70264 | -0.38148 | -0.3839715 | -0.16437 | -0.061865 | 0.0030864 | -0.11314 | 0.0024915 | -0.0012752 | 7900 | 0.0009915383 | -3.384996e-09 | 1.193548e-08 | -2.15781e-07 | 0.000991331 | -1.732479 | -0.03413883 | -2.176224 | -0.0212809 | 2.88052 | -0.07747066 | 2.803049 | -0.187846
131 | 0.6666667 | 8000 | 2.554338 | 150.2552 | 18.7819 | -0.1174459 | -0.031771 | 1.5922 | 0.139 | 1.70279 | -0.38154 | -0.383969 | -0.16434 | -0.060339 | 0.0030204 | -0.11059 | 0.002429 | -0.0012463 | 8000 | 0.0009915383 | -3.14812e-09 | 1.171239e-08 | -2.272491e-07 | 0.0009913196 | -1.848005 | -0.03174986 | -2.291884 | -0.0212809 | 2.88052 | -0.07551545 | 2.805004 | -0.187846
132 | 0.675 | 8100 | 2.586254 | 152.1326 | 18.7818 | -0.1685808 | -0.032832 | 1.5949 | 0.1417 | 1.70302 | -0.38161 | -0.3839785 | -0.16431 | -0.05887 | 0.0029561 | -0.10812 | 0.0023685 | -0.0012183 | 8100 | 0.0009915383 | -2.923652e-09 | 1.149616e-08 | -2.392433e-07 | 0.0009913076 | -1.968892 | -0.02948602 | -2.41285 | -0.0212809 | 2.88052 | -0.07361623 | 2.806904 | -0.187846
133 | 0.6833333 | 8200 | 2.618168 | 154.0099 | 18.78169 | -0.2261072 | -0.033936 | 1.5975 | 0.1443 | 1.70323 | -0.38167 | -0.3839799 | -0.16429 | -0.057455 | 0.0028936 | -0.10573 | 0.0023099 | -0.0011912 | 8200 | 0.0009915383 | -2.711161e-09 | 1.128651e-08 | -2.51783e-07 | 0.0009912951 | -2.095334 | -0.02734298 | -2.539317 | -0.0212809 | 2.88052 | -0.07177041 | 2.808749 | -0.187846
134 | 0.6916667 | 8300 | 2.650082 | 155.8872 | 18.78159 | -0.2822475 | -0.035042 | 1.6 | 0.1468 | 1.70341 | -0.38173 | -0.383983 | -0.16426 | -0.056094 | 0.0028329 | -0.10341 | 0.002253 | -0.0011649 | 8300 | 0.0009915383 | -2.510225e-09 | 1.108315e-08 | -2.648877e-07 | 0.000991282 | -2.227529 | -0.02531648 | -2.671482 | -0.0212809 | 2.88052 | -0.06997556 | 2.810544 | -0.187846
135 | 0.7 | 8400 | 2.681993 | 157.7643 | 18.78146 | -0.3482364 | -0.036336 | 1.6025 | 0.1493 | 1.70366 | -0.38179 | -0.3839879 | -0.16424 | -0.054784 | 0.0027736 | -0.10116 | 0.0021979 | -0.0011395 | 8400 | 0.0009915383 | -2.32043e-09 | 1.088583e-08 | -2.785777e-07 | 0.0009912683 | -2.365679 | -0.02340233 | -2.809551 | -0.0212809 | 2.88052 | -0.06822937 | 2.81229 | -0.187846
136 | 0.7083333 | 8500 | 2.713902 | 159.6413 | 18.78133 | -0.4200417 | -0.037785 | 1.6049 | 0.1517 | 1.703872 | -0.38184 | -0.3839843 | -0.16421 | -0.053526 | 0.0027157 | -0.098972 | 0.0021443 | -0.0011147 | 8500 | 0.0009915383 | -2.141369e-09 | 1.069429e-08 | -2.928737e-07 | 0.000991254 | -2.509989 | -0.02159643 | -2.953731 | -0.0212809 | 2.88052 | -0.06652962 | 2.81399 | -0.187846
137 | 0.7166667 | 8600 | 2.745809 | 161.5182 | 18.78118 | -0.4974607 | -0.039226 | 1.6073 | 0.1541 | 1.704152 | -0.3819 | -0.3839924 | -0.16419 | -0.052316 | 0.0026593 | -0.096852 | 0.0020924 | -0.0010907 | 8600 | 0.0009915383 | -1.972641e-09 | 1.050831e-08 | -3.077966e-07 | 0.000991239 | -2.660671 | -0.01989475 | -3.104233 | -0.0212809 | 2.88052 | -0.0648742 | 2.815646 | -0.187846
138 | 0.725 | 8700 | 2.777713 | 163.3949 | 18.78102 | -0.5838995 | -0.040717 | 1.6096 | 0.1564 | 1.704394 | -0.38195 | -0.3839919 | -0.16417 | -0.051154 | 0.0026043 | -0.094794 | 0.0020419 | -0.0010674 | 8700 | 0.0009915383 | -1.813856e-09 | 1.032765e-08 | -3.233679e-07 | 0.0009912234 | -2.817939 | -0.01829335 | -3.261275 | -0.0212809 | 2.88052 | -0.06326111 | 2.817259 | -0.187846
139 | 0.7333333 | 8800 | 2.809614 | 165.2714 | 18.78084 | -0.6790507 | -0.042389 | 1.6119 | 0.1587 | 1.704695 | -0.38201 | -0.384003 | -0.16415 | -0.050037 | 0.0025504 | -0.092795 | 0.001993 | -0.0010447 | 8800 | 0.0009915383 | -1.664629e-09 | 1.015211e-08 | -3.396095e-07 | 0.0009912072 | -2.982013 | -0.01678835 | -3.425077 | -0.0212809 | 2.88052 | -0.06168843 | 2.818831 | -0.187846
140 | 0.7416667 | 8900 | 2.841512 | 167.1478 | 18.78065 | -0.7826206 | -0.044201 | 1.6142 | 0.161 | 1.705053 | -0.38206 | -0.3840054 | -0.16413 | -0.048963 | 0.0024977 | -0.090853 | 0.0019454 | -0.0010227 | 8900 | 0.0009915383 | -1.524583e-09 | 9.98149e-09 | -3.565438e-07 | 0.0009911902 | -3.153115 | -0.01537594 | -3.595865 | -0.0212809 | 2.88052 | -0.06015433 | 2.820365 | -0.187846
141 | 0.75 | 9000 | 2.873408 | 169.024 | 18.78044 | -0.8908488 | -0.046084 | 1.6164 | 0.1632 | 1.705366 | -0.38211 | -0.3840091 | -0.16411 | -0.047931 | 0.002446 | -0.088966 | 0.0018991 | -0.0010013 | 9000 | 0.0009915383 | -1.393349e-09 | 9.815595e-09 | -3.741933e-07 | 0.0009911725 | -3.331473 | -0.0140524 | -3.773867 | -0.0212809 | 2.88052 | -0.05865703 | 2.821863 | -0.187846
142 | 0.7583333 | 9100 | 2.9053 | 170.9 | 18.78022 | -1.010465 | -0.048197 | 1.6186 | 0.1654 | 1.705732 | -0.38216 | -0.3840141 | -0.16409 | -0.046938 | 0.0023951 | -0.087132 | 0.0018541 | -0.0009805 | 9100 | 0.0009915383 | -1.270564e-09 | 9.654244e-09 | -3.925813e-07 | 0.0009911541 | -3.517317 | -0.01281407 | -3.959315 | -0.0212809 | 2.88052 | -0.05719485 | 2.823325 | -0.187846
143 | 0.7666667 | 9200 | 2.93719 | 172.7759 | 18.77999 | -1.134289 | -0.050585 | 1.6208 | 0.1676 | 1.706148 | -0.38221 | -0.3840204 | -0.16407 | -0.045983 | 0.002345 | -0.085348 | 0.0018104 | -0.00096027 | 9200 | 0.0009915383 | -1.155874e-09 | 9.497267e-09 | -4.117311e-07 | 0.0009911349 | -3.710883 | -0.01165738 | -4.152448 | -0.0212809 | 2.88052 | -0.05576617 | 2.824754 | -0.187846
144 | 0.775 | 9300 | 2.969076 | 174.6515 | 18.77973 | -1.268921 | -0.053287 | 1.6229 | 0.1697 | 1.706514 | -0.38226 | -0.3840278 | -0.16405 | -0.045065 | 0.0022956 | -0.083614 | 0.0017678 | -0.00094059 | 9300 | 0.0009915383 | -1.048929e-09 | 9.344498e-09 | -4.316668e-07 | 0.0009911149 | -3.91241 | -0.01057881 | -4.353506 | -0.0212809 | 2.88052 | -0.05436941 | 2.82615 | -0.187846
145 | 0.7833333 | 9400 | 3.00096 | 176.5271 | 18.77947 | -1.407351 | -0.056347 | 1.6249 | 0.1717 | 1.706826 | -0.38231 | -0.3840364 | -0.16404 | -0.044181 | 0.0022465 | -0.081926 | 0.0017264 | -0.00092143 | 9400 | 0.0009915383 | -9.493896e-10 | 9.195781e-09 | -4.524124e-07 | 0.0009910941 | -4.12214 | -0.009574916 | -4.562733 | -0.0212809 | 2.88052 | -0.05300305 | 2.827517 | -0.187846
146 | 0.7916667 | 9500 | 3.03284 | 178.4024 | 18.7792 | -1.556055 | -0.059899 | 1.627 | 0.1738 | 1.707284 | -0.38235 | -0.3840361 | -0.16402 | -0.04333 | 0.0021976 | -0.080284 | 0.0016861 | -0.00090279 | 9500 | 0.0009915383 | -8.569211e-10 | 9.050967e-09 | -4.739926e-07 | 0.0009910725 | -4.340319 | -0.00864234 | -4.780376 | -0.0212809 | 2.88052 | -0.05166564 | 2.828854 | -0.187846
147 | 0.8 | 9600 | 3.064716 | 180.2774 | 18.7789 | -1.71471 | -0.064176 | 1.629 | 0.1758 | 1.707685 | -0.3824 | -0.3840469 | -0.16401 | -0.042514 | 0.0021484 | -0.078685 | 0.0016469 | -0.00088464 | 9600 | 0.0009915383 | -7.711968e-10 | 8.909914e-09 | -4.964322e-07 | 0.00099105 | -4.567196 | -0.007777782 | -5.006687 | -0.0212809 | 2.88052 | -0.05035575 | 2.830164 | -0.187846
148 | 0.8083333 | 9700 | 3.096587 | 182.1522 | 18.77857 | -1.886237 | -0.069234 | 1.6309 | 0.1777 | 1.708029 | -0.38244 | -0.3840487 | -0.16399 | -0.041731 | 0.0020988 | -0.077129 | 0.0016087 | -0.00086696 | 9700 | 0.0009915383 | -6.918967e-10 | 8.772488e-09 | -5.197564e-07 | 0.0009910266 | -4.803024 | -0.006978013 | -5.24192 | -0.0212809 | 2.88052 | -0.04907199 | 2.831448 | -0.187846
149 | 0.8166667 | 9800 | 3.128451 | 184.0265 | 18.77822 | -2.076635 | -0.075024 | 1.6329 | 0.1797 | 1.708513 | -0.38249 | -0.3840615 | -0.16398 | -0.040982 | 0.0020489 | -0.075613 | 0.0015715 | -0.00084974 | 9800 | 0.0009915383 | -6.187078e-10 | 8.638558e-09 | -5.439907e-07 | 0.0009910023 | -5.048056 | -0.006239878 | -5.486331 | -0.0212809 | 2.88052 | -0.047813 | 2.832707 | -0.187846
150 | 0.825 | 9900 | 3.16031 | 185.9006 | 18.77784 | -2.279004 | -0.081525 | 1.6348 | 0.1816 | 1.708937 | -0.38253 | -0.3840652 | -0.16396 | -0.040265 | 0.0019982 | -0.074137 | 0.0015352 | -0.00083296 | 9900 | 0.0009915383 | -5.513239e-10 | 8.508002e-09 | -5.69161e-07 | 0.0009909771 | -5.302553 | -0.005560289 | -5.740182 | -0.0212809 | 2.88052 | -0.04657747 | 2.833942 | -0.187846
151 | 0.8333333 | 10000 | 3.192162 | 187.7742 | 18.77742 | -2.499248 | -0.08924 | 1.6367 | 0.1835 | 1.709398 | -0.38258 | -0.3840799 | -0.16395 | -0.039577 | 0.0019466 | -0.072698 | 0.0014999 | -0.00081661 | 10000 | 0.0009915383 | -4.89446e-10 | 8.380702e-09 | -5.952932e-07 | 0.0009909509 | -5.566775 | -0.004936229 | -6.003734 | -0.0212809 | 2.88052 | -0.04536408 | 2.835156 | -0.187846
152 | 0.8416667 | 10100 | 3.224007 | 189.6475 | 18.77698 | -2.736838 | -0.097744 | 1.6385 | 0.1853 | 1.709797 | -0.38262 | -0.3840854 | -0.16394 | -0.03892 | 0.0018945 | -0.071297 | 0.0014654 | -0.00080067 | 10100 | 0.0009915383 | -4.327817e-10 | 8.256544e-09 | -6.224136e-07 | 0.0009909237 | -5.840984 | -0.004364751 | -6.277252 | -0.0212809 | 2.88052 | -0.04417153 | 2.836348 | -0.187846
153 | 0.85 | 10200 | 3.255845 | 191.5203 | 18.7765 | -2.991262 | -0.10698 | 1.6404 | 0.1872 | 1.710331 | -0.38267 | -0.3841019 | -0.16393 | -0.038292 | 0.0018417 | -0.069931 | 0.0014319 | -0.00078513 | 10200 | 0.0009915383 | -3.810458e-10 | 8.135423e-09 | -6.505487e-07 | 0.0009908955 | -6.125446 | -0.003842976 | -6.561005 | -0.0212809 | 2.88052 | -0.04299856 | 2.837521 | -0.187846
154 | 0.8583333 | 10300 | 3.287676 | 193.3927 | 18.77599 | -3.262031 | -0.11699 | 1.6422 | 0.189 | 1.710799 | -0.38271 | -0.3841091 | -0.16392 | -0.037691 | 0.0017884 | -0.068599 | 0.0013991 | -0.00076997 | 10300 | 0.0009915383 | -3.339597e-10 | 8.017234e-09 | -6.797252e-07 | 0.0009908662 | -6.420428 | -0.003368097 | -6.855259 | -0.0212809 | 2.88052 | -0.04184389 | 2.838676 | -0.187846
155 | 0.8666667 | 10400 | 3.3195 | 195.2647 | 18.77545 | -3.548672 | -0.12784 | 1.644 | 0.1908 | 1.711299 | -0.38276 | -0.3841271 | -0.16391 | -0.037115 | 0.0017345 | -0.067299 | 0.0013671 | -0.00075519 | 10400 | 0.0009915383 | -2.91252e-10 | 7.901879e-09 | -7.099698e-07 | 0.0009908359 | -6.726199 | -0.002937376 | -7.160287 | -0.0212809 | 2.88052 | -0.04070622 | 2.839814 | -0.187846
156 | 0.875 | 10500 | 3.351317 | 197.1363 | 18.77489 | -3.850734 | -0.13945 | 1.6458 | 0.1926 | 1.711832 | -0.3828 | -0.384136 | -0.1639 | -0.036564 | 0.0016801 | -0.066032 | 0.001336 | -0.00074076 | 10500 | 0.0009915383 | -2.526582e-10 | 7.789264e-09 | -7.413097e-07 | 0.0009908045 | -7.043031 | -0.002548143 | -7.47636 | -0.0212809 | 2.88052 | -0.03958426 | 2.840936 | -0.187846
157 | 0.8833333 | 10600 | 3.383126 | 199.0074 | 18.77428 | -4.170732 | -0.15182 | 1.6476 | 0.1944 | 1.712396 | -0.38284 | -0.3841455 | -0.16389 | -0.036036 | 0.0016252 | -0.064796 | 0.0013055 | -0.00072668 | 10600 | 0.0009915383 | -2.179205e-10 | 7.679299e-09 | -7.737719e-07 | 0.000990772 | -7.371194 | -0.002197802 | -7.803753 | -0.0212809 | 2.88052 | -0.03847669 | 2.842043 | -0.187846
158 | 0.8916667 | 10700 | 3.414927 | 200.8781 | 18.77365 | -4.508166 | -0.16487 | 1.6494 | 0.1962 | 1.71299 | -0.38289 | -0.3841658 | -0.16388 | -0.035532 | 0.0015701 | -0.06359 | 0.0012758 | -0.00071293 | 10700 | 0.0009915383 | -1.867885e-10 | 7.571897e-09 | -8.073837e-07 | 0.0009907383 | -7.71096 | -0.001883825 | -8.142738 | -0.0212809 | 2.88052 | -0.03738216 | 2.843138 | -0.187846
159 | 0.9 | 10800 | 3.446721 | 202.7483 | 18.77299 | -4.85965 | -0.17886 | 1.6512 | 0.198 | 1.713612 | -0.38293 | -0.3841768 | -0.16387 | -0.035049 | 0.0015147 | -0.062412 | 0.0012468 | -0.00069951 | 10800 | 0.0009915383 | -1.590185e-10 | 7.466976e-09 | -8.421721e-07 | 0.0009907034 | -8.062604 | -0.001603755 | -8.493591 | -0.0212809 | 2.88052 | -0.03629927 | 2.844221 | -0.187846
160 | 0.9083333 | 10900 | 3.478506 | 204.618 | 18.77229 | -5.230544 | -0.19386 | 1.6529 | 0.1997 | 1.714162 | -0.38298 | -0.3841985 | -0.16387 | -0.034586 | 0.001459 | -0.061262 | 0.0012185 | -0.00068641 | 10900 | 0.0009915383 | -1.343739e-10 | 7.364455e-09 | -8.781644e-07 | 0.0009906673 | -8.426398 | -0.001355207 | -8.856586 | -0.0212809 | 2.88052 | -0.03522656 | 2.845293 | -0.187846
161 | 0.9166667 | 11000 | 3.510281 | 206.4871 | 18.77156 | -5.623166 | -0.20918 | 1.6547 | 0.2015 | 1.71484 | -0.38302 | -0.3842108 | -0.16386 | -0.034145 | 0.0014035 | -0.06014 | 0.0011908 | -0.00067361 | 11000 | 0.0009915383 | -1.126256e-10 | 7.26426e-09 | -9.153881e-07 | 0.00099063 | -8.802615 | -0.001135867 | -9.231999 | -0.0212809 | 2.88052 | -0.03416249 | 2.846357 | -0.187846
162 | 0.925 | 11100 | 3.542048 | 208.3558 | 18.77079 | -6.031287 | -0.22476 | 1.6564 | 0.2032 | 1.715443 | -0.38306 | -0.3842238 | -0.16385 | -0.033723 | 0.0013482 | -0.059043 | 0.0011638 | -0.0006611 | 11100 | 0.0009915383 | -9.35511e-11 | 7.166315e-09 | -9.538702e-07 | 0.0009905915 | -9.19153 | -0.0009434946 | -9.620105 | -0.0212809 | 2.88052 | -0.03310543 | 2.847414 | -0.187846
163 | 0.9333333 | 11200 | 3.573805 | 210.2238 | 18.76998 | -6.460083 | -0.2407 | 1.6582 | 0.205 | 1.716172 | -0.38311 | -0.3842474 | -0.16385 | -0.033319 | 0.0012931 | -0.057972 | 0.0011374 | -0.00064888 | 11200 | 0.0009915383 | -7.693562e-11 | 7.070552e-09 | -9.93638e-07 | 0.0009905516 | -9.593414 | -0.0007759219 | -10.02118 | -0.0212809 | 2.88052 | -0.03205362 | 2.848466 | -0.187846
164 | 0.9416667 | 11300 | 3.605554 | 212.0914 | 18.76915 | -6.903462 | -0.25758 | 1.6599 | 0.2067 | 1.716825 | -0.38315 | -0.3842616 | -0.16384 | -0.032932 | 0.001238 | -0.056925 | 0.0011116 | -0.00063694 | 11300 | 0.0009915383 | -6.257149e-11 | 6.976903e-09 | -1.034719e-06 | 0.0009905105 | -10.00854 | -0.0006310548 | -10.43549 | -0.0212809 | 2.88052 | -0.03100512 | 2.849515 | -0.187846
165 | 0.95 | 11400 | 3.637294 | 213.9585 | 18.76829 | -7.363788 | -0.27538 | 1.6616 | 0.2084 | 1.717503 | -0.38319 | -0.3842764 | -0.16384 | -0.032561 | 0.0011829 | -0.055903 | 0.0010864 | -0.00062526 | 11400 | 0.0009915383 | -5.025852e-11 | 6.885304e-09 | -1.077139e-06 | 0.000990468 | -10.43718 | -0.0005068742 | -10.86331 | -0.0212809 | 2.88052 | -0.02995782 | 2.850562 | -0.187846
166 | 0.9583333 | 11500 | 3.669025 | 215.825 | 18.76739 | -7.840619 | -0.29356 | 1.6634 | 0.2102 | 1.718303 | -0.38324 | -0.3843017 | -0.16384 | -0.032207 | 0.0011282 | -0.054903 | 0.0010617 | -0.00061384 | 11500 | 0.0009915383 | -3.980403e-11 | 6.795691e-09 | -1.120925e-06 | 0.0009904241 | -10.87959 | -0.0004014371 | -11.30491 | -0.0212809 | 2.88052 | -0.02890933 | 2.85161 | -0.187846
167 | 0.9666667 | 11600 | 3.70074 | 217.6906 | 18.76643 | -8.352427 | -0.31368 | 1.6651 | 0.2119 | 1.719026 | -0.38328 | -0.3843176 | -0.16383 | -0.031873 | 0.0010715 | -0.053926 | 0.0010376 | -0.00060268 | 11600 | 0.0009915383 | -3.102297e-11 | 6.708005e-09 | -1.166105e-06 | 0.0009903789 | -11.33606 | -0.0003128772 | -11.76057 | -0.0212809 | 2.88052 | -0.02785695 | 2.852663 | -0.187846
168 | 0.975 | 11700 | 3.732447 | 219.5557 | 18.76544 | -8.876901 | -0.33382 | 1.6668 | 0.2136 | 1.71977 | -0.38333 | -0.384344 | -0.16383 | -0.031551 | 0.0010161 | -0.05297 | 0.001014 | -0.00059177 | 11700 | 0.0009915383 | -2.373809e-11 | 6.622189e-09 | -1.212704e-06 | 0.0009903322 | -11.80683 | -0.0002394067 | -12.23053 | -0.0212809 | 2.88052 | -0.02679753 | 2.853722 | -0.187846
169 | 0.9833333 | 11800 | 3.764148 | 221.4205 | 18.76445 | -9.40841 | -0.35316 | 1.6685 | 0.2153 | 1.720535 | -0.38337 | -0.38436088 | -0.16383 | -0.031239 | 0.0009621 | -0.052035 | 0.00099088 | -0.00058108 | 11800 | 0.0009915383 | -1.778003e-11 | 6.538187e-09 | -1.260748e-06 | 0.0009902841 | -12.29218 | -0.0001793177 | -12.71507 | -0.0212809 | 2.88052 | -0.02572738 | 2.854792 | -0.187846
170 | 0.9916667 | 11900 | 3.795835 | 223.2844 | 18.7634 | -9.967833 | -0.37452 | 1.6702 | 0.217 | 1.721321 | -0.38342 | -0.3843883 | -0.16383 | -0.030944 | 0.00090684 | -0.051121 | 0.0009683 | -0.00057063 | 11900 | 0.0009915383 | -1.298755e-11 | 6.455947e-09 | -1.310263e-06 | 0.0009902345 | -12.79235 | -0.0001309838 | -13.21444 | -0.0212809 | 2.88052 | -0.02464207 | 2.855878 | -0.187846
171 | 1 | 12000 | 3.82751 | 225.1476 | 18.7623 | -10.54925 | -0.3967 | 1.672 | 0.2188 | 1.722227 | -0.38346 | -0.3844062 | -0.16383 | -0.030663 | 0.00085154 | -0.050227 | 0.0009462 | -0.00056041 | 12000 | 0.0009915383 | -9.207678e-12 | 6.375416e-09 | -1.361274e-06 | 0.0009901834 | -13.3076 | -9.286256e-05 | -13.72891 | -0.0212809 | 2.88052 | -0.02353615 | 2.856984 | -0.187846