## MS loadline
# | e | I (A) | MS GEO@230A |  |  |  |  | Average FIDEL
| 550 | [5 empty] | dcmag | lm = 0.369 m
|  |  | B (T) | G (T/m^2) | G/i (T/m^2.A) | G/i-GEO | b3 | I | TF geo | TF dcmag | TF sat | TF all | TF units | TF dcmag | TF sat
20 | 0.0018 | 1 | 0.002866 | 9.916955 | 9.916955 | 2180.083 | -546.62571 | 1 | 0.0009 | -0.00046 | -5.391836e-08 | 0.0004399461 | -5102.121 | -5111.111 | -0.5990929
21 | 0.0036 | 2 | 0.005173 | 17.89965 | 8.949827 | 992.2486 | -320.90264 | 2 | 0.0009 | -0.0002279198 | -5.454746e-08 | 0.0006720256 | -2518.4 | -2532.442 | -0.6060829
22 | 0.005444 | 3 | 0.007474 | 25.86159 | 8.620531 | 587.8041 | -230.8907 | 3 | 0.0009 | -0.0001510057 | -5.518366e-08 | 0.0007489391 | -1662.13 | -1677.841 | -0.6131518
23 | 0.007267 | 4 | 0.009774 | 33.82007 | 8.455017 | 384.5194 | -181.57666 | 4 | 0.0009 | -0.0001126854 | -5.582704e-08 | 0.0007872587 | -1235.521 | -1252.06 | -0.6203005
24 | 0.009089 | 5 | 0.012074 | 41.77855 | 8.355709 | 262.5486 | -149.92072 | 5 | 0.0009 | -8.975325e-05 | -5.647768e-08 | 0.0008101903 | -980.226 | -997.2583 | -0.6275298
25 | 0.01091 | 6 | 0.014377 | 49.7474 | 8.291234 | 183.3597 | -127.52109 | 6 | 0.0009 | -7.449679e-05 | -5.713566e-08 | 0.0008254461 | -810.3847 | -827.7422 | -0.6348407
26 | 0.01273 | 7 | 0.016681 | 57.71972 | 8.245675 | 127.4032 | -110.57755 | 7 | 0.0009 | -6.361811e-05 | -5.780106e-08 | 0.0008363241 | -689.2807 | -706.8679 | -0.642234
27 | 0.01456 | 8 | 0.018988 | 65.70242 | 8.212803 | 87.02963 | -97.12091 | 8 | 0.0009 | -5.547117e-05 | -5.847395e-08 | 0.0008444704 | -598.5891 | -616.3464 | -0.6497106
28 | 0.01638 | 9 | 0.021298 | 73.6955 | 8.188389 | 57.04454 | -86.03009 | 9 | 0.0009 | -4.914289e-05 | -5.915442e-08 | 0.000850798 | -528.1445 | -546.0322 | -0.6572714
29 | 0.0182 | 10 | 0.023611 | 81.69896 | 8.169896 | 34.33143 | -76.62126 | 10 | 0.0009 | -4.408614e-05 | -5.984256e-08 | 0.000855854 | -471.8558 | -489.846 | -0.6649173
30 | 0.03638 | 20 | 0.046854 | 162.1246 | 8.106228 | -43.86589 | -21.97502 | 20 | 0.0009 | -2.141751e-05 | -6.716402e-08 | 0.0008785153 | -219.5695 | -237.9723 | -0.7462669
31 | 0.05456 | 30 | 0.070352 | 243.4325 | 8.114418 | -33.8079 | 3.91801 | 30 | 0.0009 | -1.390974e-05 | -7.534886e-08 | 0.0008860149 | -136.0773 | -154.5526 | -0.8372095
32 | 0.07274 | 40 | 0.093926 | 325.0035 | 8.125087 | -20.70418 | 11.52 | 40 | 0.0009 | -1.017246e-05 | -8.449483e-08 | 0.000889743 | -94.57232 | -113.0273 | -0.9388314
33 | 0.09093 | 50 | 0.117485 | 406.5225 | 8.13045 | -14.11691 | 11.1715 | 50 | 0.0009 | -7.938383e-06 | -9.471028e-08 | 0.0008919669 | -69.81432 | -88.20425 | -1.052336
34 | 0.1091 | 60 | 0.141036 | 488.0138 | 8.133564 | -10.29204 | 9.52939 | 60 | 0.0009 | -6.454047e-06 | -1.061152e-07 | 0.0008934398 | -53.41631 | -71.71164 | -1.179058
35 | 0.1273 | 70 | 0.164582 | 569.4879 | 8.135541 | -7.863551 | 7.94073 | 70 | 0.0009 | -5.397272e-06 | -1.188425e-07 | 0.0008944839 | -41.79302 | -59.96969 | -1.320472
36 | 0.1455 | 80 | 0.188125 | 650.9516 | 8.136894 | -6.201554 | 6.62726 | 80 | 0.0009 | -4.607267e-06 | -1.330392e-07 | 0.0008952597 | -33.15602 | -51.19185 | -1.478213
37 | 0.1636364 | 90 | 0.211667 | 732.4118 | 8.137908 | -4.956111 | 5.58841 | 90 | 0.0009 | -3.994846e-06 | -1.488679e-07 | 0.0008958563 | -26.51421 | -44.38718 | -1.654087
38 | 0.1818 | 100 | 0.235208 | 813.8685 | 8.138685 | -4.002254 | 4.79152 | 100 | 0.0009 | -3.506571e-06 | -1.665084e-07 | 0.0008963269 | -21.27468 | -38.9619 | -1.850093
39 | 0.2 | 110 | 0.258748 | 895.3218 | 8.139289 | -3.260461 | 4.15974 | 110 | 0.0009 | -3.108476e-06 | -1.861594e-07 | 0.0008967054 | -17.0615 | -34.53862 | -2.068438
40 | 0.2182 | 120 | 0.282288 | 976.7751 | 8.139792 | -2.642301 | 3.64974 | 120 | 0.0009 | -2.777943e-06 | -2.080404e-07 | 0.000897014 | -13.62531 | -30.86604 | -2.31156
41 | 0.2364 | 130 | 0.305826 | 1058.221 | 8.140165 | -2.184624 | 3.2351 | 130 | 0.0009 | -2.49933e-06 | -2.323936e-07 | 0.0008972683 | -10.79465 | -27.77033 | -2.582151
42 | 0.2546 | 140 | 0.329365 | 1139.671 | 8.140509 | -1.761974 | 2.8994 | 140 | 0.0009 | -2.261472e-06 | -2.594864e-07 | 0.000897479 | -8.448228 | -25.12747 | -2.883182
43 | 0.2727 | 150 | 0.352903 | 1221.118 | 8.140784 | -1.424009 | 2.62881 | 150 | 0.0009 | -2.056191e-06 | -2.896135e-07 | 0.0008976542 | -6.498253 | -22.84657 | -3.217928
44 | 0.2909 | 160 | 0.376441 | 1302.564 | 8.141025 | -1.12829 | 2.40587 | 160 | 0.0009 | -1.877356e-06 | -3.231001e-07 | 0.0008977995 | -4.880105 | -20.85951 | -3.590002
45 | 0.3091 | 170 | 0.399978 | 1384.007 | 8.141217 | -0.8923608 | 2.21663 | 170 | 0.0009 | -1.720284e-06 | -3.603043e-07 | 0.0008979194 | -3.545627 | -19.11427 | -4.003381
46 | 0.3273 | 180 | 0.423515 | 1465.45 | 8.141388 | -0.6826457 | 2.05127 | 180 | 0.0009 | -1.581334e-06 | -4.016204e-07 | 0.000898017 | -2.45868 | -17.57038 | -4.462449
47 | 0.3455 | 190 | 0.447052 | 1546.893 | 8.141541 | -0.4950059 | 1.90408 | 190 | 0.0009 | -1.457635e-06 | -4.474827e-07 | 0.0008980949 | -1.592124 | -16.19594 | -4.97203
48 | 0.3636 | 200 | 0.470588 | 1628.332 | 8.141661 | -0.3473794 | 1.77117 | 200 | 0.0009 | -1.346889e-06 | -4.983687e-07 | 0.0008981547 | -0.9257128 | -14.96543 | -5.537431
49 | 0.3818 | 210 | 0.494124 | 1709.772 | 8.14177 | -0.2138126 | 1.65008 | 210 | 0.0009 | -1.24724e-06 | -5.54804e-07 | 0.000898198 | -0.4446132 | -13.85822 | -6.164489
50 | 0.4 | 220 | 0.51766 | 1791.211 | 8.141869 | -0.09238814 | 1.53913 | 220 | 0.0009 | -1.157167e-06 | -6.173658e-07 | 0.0008982255 | -0.1383423 | -12.85742 | -6.85962
51 | 0.4182 | 230 | 0.541195 | 1872.647 | 8.141944 | 0 | 1.43685 | 230 | 0.0009 | -1.075418e-06 | -6.866886e-07 | 0.0008982379 | 0 | -11.94909 | -7.629874
52 | 0.4364 | 240 | 0.56473 | 1954.083 | 8.142013 | 0.08468913 | 1.34202 | 240 | 0.0009 | -1.000947e-06 | -7.634691e-07 | 0.0008982356 | -0.02571297 | -11.12164 | -8.48299
53 | 0.4546 | 250 | 0.588264 | 2035.516 | 8.142062 | 0.1456037 | 1.25378 | 250 | 0.0009 | -9.328779e-07 | -8.484718e-07 | 0.0008982187 | -0.2142303 | -10.36531 | -9.427465
54 | 0.4727 | 260 | 0.611797 | 2116.945 | 8.142095 | 0.185487 | 1.17174 | 260 | 0.0009 | -8.704682e-07 | -9.425357e-07 | 0.000898187 | -0.5666337 | -9.671869 | -10.47262
55 | 0.4909 | 270 | 0.63533 | 2198.374 | 8.142125 | 0.2224159 | 1.09549 | 270 | 0.0009 | -8.130867e-07 | -1.046581e-06 | 0.0008981403 | -1.086133 | -9.034297 | -11.62867
56 | 0.5091 | 280 | 0.658862 | 2279.799 | 8.14214 | 0.241529 | 1.02483 | 280 | 0.0009 | -7.601924e-07 | -1.161615e-06 | 0.0008980782 | -1.777928 | -8.446582 | -12.90683
57 | 0.5273 | 290 | 0.682392 | 2361.218 | 8.142131 | 0.2300146 | 0.95951 | 290 | 0.0009 | -7.113189e-07 | -1.288742e-06 | 0.0008979999 | -2.649123 | -7.903544 | -14.31936
58 | 0.5455 | 300 | 0.705919 | 2442.626 | 8.142088 | 0.1767693 | 0.89921 | 300 | 0.0009 | -6.660626e-07 | -1.429172e-06 | 0.0008979048 | -3.708684 | -7.400695 | -15.87969
59 | 0.5636 | 310 | 0.729442 | 2524.021 | 8.142002 | 0.07212236 | 0.84354 | 310 | 0.0009 | -6.240717e-07 | -1.584228e-06 | 0.0008977917 | -4.967429 | -6.93413 | -17.60254
60 | 0.5818 | 320 | 0.752957 | 2605.388 | 8.141836 | -0.1322305 | 0.7921 | 320 | 0.0009 | -5.850387e-07 | -1.755358e-06 | 0.0008976596 | -6.438051 | -6.50043 | -19.50398
61 | 0.6 | 330 | 0.776462 | 2686.72 | 8.141575 | -0.4529819 | 0.74458 | 330 | 0.0009 | -5.486935e-07 | -1.944144e-06 | 0.0008975072 | -8.135159 | -6.096595 | -21.6016
62 | 0.6182 | 340 | 0.799956 | 2768.014 | 8.141217 | -0.8923608 | 0.70073 | 340 | 0.0009 | -5.147978e-07 | -2.152316e-06 | 0.0008973329 | -10.07536 | -5.719976 | -23.91462
63 | 0.6364 | 350 | 0.823435 | 2849.256 | 8.140732 | -1.488769 | 0.66033 | 350 | 0.0009 | -4.831407e-07 | -2.381762e-06 | 0.0008971351 | -12.27733 | -5.368231 | -26.46402
64 | 0.6546 | 360 | 0.846899 | 2930.446 | 8.140129 | -2.229121 | 0.62311 | 360 | 0.0009 | -4.535348e-07 | -2.634545e-06 | 0.0008969119 | -14.76194 | -5.039275 | -29.27273
65 | 0.6727 | 370 | 0.87035 | 3011.592 | 8.139437 | -3.078772 | 0.58877 | 370 | 0.0009 | -4.258128e-07 | -2.912916e-06 | 0.0008966613 | -17.55239 | -4.731253 | -32.36574
66 | 0.6909 | 380 | 0.893774 | 3092.644 | 8.138536 | -4.185669 | 0.55686 | 380 | 0.0009 | -3.998254e-07 | -3.219329e-06 | 0.0008963808 | -20.67434 | -4.442504 | -35.77032
67 | 0.7091 | 390 | 0.917174 | 3173.612 | 8.137468 | -5.497331 | 0.5272 | 390 | 0.0009 | -3.754384e-07 | -3.556459e-06 | 0.0008960681 | -24.15607 | -4.171538 | -39.51621
68 | 0.7273 | 400 | 0.940545 | 3254.481 | 8.136202 | -7.051525 | 0.4995 | 400 | 0.0009 | -3.525312e-07 | -3.927221e-06 | 0.0008957202 | -28.02871 | -3.917013 | -43.63578
69 | 0.7455 | 410 | 0.963874 | 3335.204 | 8.134644 | -8.965255 | 0.47346 | 410 | 0.0009 | -3.30995e-07 | -4.33479e-06 | 0.0008953342 | -32.32638 | -3.677722 | -48.16433
70 | 0.7636 | 420 | 0.987142 | 3415.716 | 8.132658 | -11.4051 | 0.44879 | 420 | 0.0009 | -3.107313e-07 | -4.782622e-06 | 0.0008949066 | -37.08646 | -3.45257 | -53.14024
71 | 0.7818 | 430 | 1.01028 | 3495.779 | 8.129718 | -15.0163 | 0.42493 | 430 | 0.0009 | -2.916509e-07 | -5.274477e-06 | 0.0008944339 | -42.34981 | -3.240565 | -58.6053
72 | 0.8 | 440 | 1.03328 | 3575.363 | 8.125826 | -19.79626 | 0.40185 | 440 | 0.0009 | -2.736726e-07 | -5.814442e-06 | 0.0008939119 | -48.16105 | -3.040807 | -64.60491
73 | 0.8182 | 450 | 1.056152 | 3654.505 | 8.121123 | -25.57263 | 0.37962 | 450 | 0.0009 | -2.567227e-07 | -6.406962e-06 | 0.0008933363 | -54.56882 | -2.852474 | -71.18847
74 | 0.8364 | 460 | 1.078932 | 3733.329 | 8.115932 | -31.94782 | 0.35843 | 460 | 0.0009 | -2.407336e-07 | -7.056864e-06 | 0.0008927024 | -61.62611 | -2.674818 | -78.4096
75 | 0.8545 | 470 | 1.10156 | 3811.626 | 8.109843 | -39.42615 | 0.33804 | 470 | 0.0009 | -2.256437e-07 | -7.769389e-06 | 0.000892005 | -69.39059 | -2.507152 | -86.32654
76 | 0.8727 | 480 | 1.124035 | 3889.394 | 8.102905 | -47.94752 | 0.31852 | 480 | 0.0009 | -2.113965e-07 | -8.550226e-06 | 0.0008912384 | -77.92496 | -2.34885 | -95.00251
77 | 0.8909 | 490 | 1.146407 | 3966.806 | 8.095523 | -57.01442 | 0.30018 | 490 | 0.0009 | -1.979401e-07 | -9.405545e-06 | 0.0008903965 | -87.29734 | -2.199334 | -104.5061
78 | 0.9091 | 500 | 1.168698 | 4043.938 | 8.087875 | -66.40712 | 0.2831 | 500 | 0.0009 | -1.852267e-07 | -1.034204e-05 | 0.0008894727 | -97.58168 | -2.058075 | -114.9115
79 | 0.9273 | 510 | 1.190897 | 4120.751 | 8.079904 | -76.19812 | 0.26727 | 510 | 0.0009 | -1.732125e-07 | -1.136695e-05 | 0.0008884598 | -108.8582 | -1.924583 | -126.2995
80 | 0.9455 | 520 | 1.212969 | 4197.125 | 8.071393 | -86.65048 | 0.25254 | 520 | 0.0009 | -1.618567e-07 | -1.248814e-05 | 0.00088735 | -121.2139 | -1.798408 | -138.7571
81 | 0.9636 | 530 | 1.234924 | 4273.093 | 8.06244 | -97.6466 | 0.239 | 530 | 0.0009 | -1.51122e-07 | -1.37141e-05 | 0.0008861348 | -134.7429 | -1.679134 | -152.3789
82 | 0.9818 | 540 | 1.256818 | 4348.851 | 8.053428 | -108.7155 | 0.22682 | 540 | 0.0009 | -1.409736e-07 | -1.505404e-05 | 0.000884805 | -149.5473 | -1.566374 | -167.2671
83 | 1 | 550 | 1.278614 | 4424.27 | 8.044127 | -120.1392 | 0.21581 | 550 | 0.0009 | -1.313794e-07 | -1.651789e-05 | 0.0008833507 | -165.7375 | -1.459771 | -183.5322
1.316647
4555.873