## Plots
magnet | Aperture | c1 | b3 | b5 | b7 | b9
1027 | 1 | -0.3419338 | -0.4288388 | 0.25086755 | -0.04034245625 | 0.0070468125
1027 | 2 | 0.1600966 | -0.4636224 | 0.3933341 | -0.0538595 | 0.003961483
1082 | 1 | -1.276853 | -0.009201611 | 0.0645877 | -0.02572098 | 0.001620133
1082 | 2 | -0.8972347 | 0.1462197 | 0.1038572 | -0.01122472 | 0.0054389
1094 | 1 | -0.5155831 | -2.375847 | 1.014209 | -0.1249635 | 0.02912208
1094 | 2 | 1.617885 | -3.197428 | 1.030683 | -0.1022693 | 0.0197829
1098 | 1 | 0.06480562 | 0.2022929 | -0.002840306 | -0.01893572 | -0.0005751333
1098 | 2 | 0.003360594 | 0.1897169 | -0.03478327 | -0.03274961 | 0.0005489444
2002 - I | 1 | -2.368764 | 0.3938314 | 0.1786101 | -0.03896556 | -0.005024353
2002 - I | 2 | -2.961273 | 0.5074345 | 0.138389 | -0.05331597 | -0.003079711
2002 - II | 1 | -0.2413202 | -0.4697272 | 0.6256415 | -0.3301524 | 0.08504957
2002 - II | 2 | 0.3291278 | -0.2249317 | 0.3643591 | -0.2311366 | 0.07594528
2005 | 1 | 12.72655 | 1.10789 | 0.555809 | -0.1856293 | -0.007379339
2005 | 2 | 14.13126 | 1.486748 | 0.3208946 | -0.125417 | -0.006672694
2011 | 1 | 1.045746 | -0.8031574 | 0.6540051 | -0.2785849 | 0.01568514
2011 | 2 | 0.580828 | -0.6688939 | 0.4995221 | -0.2290532 | 0.008708041
2013 | 1 | 3.364742 | -0.6302241 | 0.5389784 | -0.09266393 | 0.02437855
2013 | 2 | 4.683513 | -0.379019 | 0.5016421 | -0.111287 | 0.02801566
2032 | 1 | 6.557923 | 1.423231 | -0.4747906 | 0.1164562 | -0.08169738
2032 | 2 | 5.889178 | 0.5622428 | 0.671074 | -0.2095078 | -0.00134185
2047 | 1 | -0.5136251 | -0.03587333 | 0.0469115425 | -0.008041517 | -0.001546222
2047 | 2 | -0.005598042 | -0.03907422 | 0.04394713 | -0.01193587 | 0.001239528
2051 | 1 | 0.2956912 | 0.1483288 | 0.3804333 | -0.2609191 | 0.01984713
2051 | 2 | 1.493241 | -0.003430444 | 0.3720389 | -0.2448855 | 0.02261589
2063 | 1 | 4.182743 | 0.3744274 | 0.1197362 | -0.0593603 | -0.0014772
2063 | 2 | 5.518207 | 0.9561442 | -0.1450429 | -0.05176651 | -0.0069309
3010 | 1 | 5.481074 | 0.05608596 | -0.06678164 | -0.07818408 | 0.009616394
3010 | 2 | 4.164429 | -0.280281 | -0.02190103 | -0.1071339 | 0.01402514
3028 | 1 | -10.74031 | -2.155066 | 0.3331491 | -0.1101943 | 0.02627448
3028 | 2 | -12.2729 | -2.064976 | 0.2353265 | -0.08431296 | 0.0252323
#REF! | #REF! | #REF! | #REF! | #REF! | #REF! | #REF!
#REF! | #REF! | #REF! | #REF! | #REF! | #REF! | #REF!
3068 | 1 | 0.5478912 | -0.06133141 | -0.01566555 | -0.004552861 | -0.002526789
3068 | 2 | 0.8767315 | -0.1147756 | -0.02797342 | -0.005935778 | -0.002308828
3075 | 1 | 2.639067 | 0.05167864 | 0.269799667 | 0.03440959 | -0.02642224
3075 | 2 | 2.563723 | -0.05133726 | 0.2316177599 | 0.02646228 | -0.03200539
#REF!
#REF!
#REF!

## recollared
Number | Non conformity | Comments
1005 |  | Cold welds in cables of one aperture, 1 pole dismantled
1027 |  | Missing shim on outer layer
1045 |  | damaged omega and short-circuit to ground of QH
2002 | NC 42 47 | Partial decollaring for double coil protection sheet
2002 | NC 42 47 | Total decollaring for insulation problems
2005 | NC 51 | Total decollaring
2011 | NC 64 | Total decollaring
2013 | NC 59 | Total decollaring
2023 | NC 81
2024 | NC 105 108
3010 |  | Total decollaring
3028 |  | Total decollaring
3068 |  | Insulation problems - partial decollaring

## Data
Measurements - Alstom | [7 empty] | Measurements - Ansaldo | [7 empty] | Measurements - Noell | [7 empty] | Measurements - Noell / Re-collaring of heads
Magnet | Ap. | c1 | b3 | b5 | b7 | b9 |  | Magnet | Ap. | c1 | b3 | b5 | b7 | b9 |  | Magnet | Ap. | c1 | b3 | b5 | b7 | b9 |  | Magnet | Ap. | c1 | b3 | b5 | b7 | b9
1027 | 1 | 595.3382 | 0.6099513 | 0.8174631 | 1.206603 | 0.5751417 | First collaring | 2002 | 1 | 595.9922 | -1.126859 | 1.705788 | 0.56166498 | 0.24508 | First collaring | 3010 | 1 | 596.2288 | 1.946628 | 0.800554 | 0.6112158 | 0.2882364 | First collaring | 3067 | 1 | 596.1633 | -3.605071 | -0.3906234 | 0.993679 | 0.4832733 | First collaring
1027 | 2 | 595.4183 | -0.5049682 | 1.000713 | 1.317667 | 0.5945216 |  | 2002 | 2 | 595.9281 | -0.5740881 | 1.719682 | 0.5712847 | 0.2414405 |  | 3010 | 2 | 596.3987 | 1.759640545 | 1.180236 | 0.498926 | 0.3060095 |  | 3067 | 2 | 596.101 | -2.93397 | -0.530914 | 1.11344 | 0.4856096
1027 | 1 | 595.3179 | 0.181112535 | 1.068331 | 1.16626 | 0.5821885125 | Second collaring | 2002 | 1 | 595.851 | -0.7330271 | 1.884398 | 0.52269942 | 0.2400557 | Second collaring | 3010 | 1 | 596.5556 | 2.002714 | 0.7337723 | 0.5330318 | 0.2978528 | Second collaring | 3067 | 1 | 596.1905 | -3.765687 | -0.4214051 | 0.9872395 | 0.481202 | Second collaring
1027 | 2 | 595.4278 | -0.9685906 | 1.394048 | 1.263808 | 0.598483 |  | 2002 | 2 | 595.7516 | -0.06665363 | 1.858071 | 0.5179688 | 0.2383608 |  | 3010 | 2 | 596.6471 | 1.47936 | 1.158335 | 0.39179215 | 0.3200346 |  | 3067 | 2 | 596.106 | -3.096464 | -0.5584226 | 1.109595 | 0.4821311
1082 | 1 | 595.1265 | -3.731791 | 0.1334002 | 1.1880174 | 0.6104233 | First collaring | 2002 | 1 | 595.8366 | -1.202754 | 2.51004 | 0.1925471 | 0.3251052 | Third collaring | 3028 | 1 | 596.3725 | 0.6852961 | 0.1554082 | 1.124533 | 0.4730334 | First collaring | 3102 | 1 | 596.3064 | -3.175565 | -0.4835798 | 1.058755 | 0.4479906 | First collaring
1082 | 2 | 595.162 | -3.691629 | 0.4238044 | 1.23178 | 0.6167495 |  | 2002 | 2 | 595.7712 | -0.291585315 | 2.22243 | 0.2868322 | 0.3143061 |  | 3028 | 2 | 596.4575 | -0.1950171 | -0.1124259 | 1.093443 | 0.4648165 |  | 3102 | 2 | 596.244 | -2.797824 | -0.633562 | 1.10100485 | 0.4617549
1082 | 1 | 595.05055 | -3.740992 | 0.1979879 | 1.162296 | 0.6120435 | Second collaring | 2005 | 1 | 595.7386 | 0.9786835 | 1.327267 | 0.3671857 | 0.3051536 | First collaring | 3028 | 1 | 595.732 | -1.469769 | 0.4885573 | 1.014339 | 0.49930785 | Second collaring | 3102 | 1 | 596.2888 | -3.199748 | -0.4786383 | 1.058202 | 0.4514353 | Second collaring
1082 | 2 | 595.1086 | -3.545409 | 0.5276616 | 1.220555 | 0.6221884 |  | 2005 | 2 | 595.7582 | 1.276124 | 1.386331 | 0.4679774 | 0.3269977 |  | 3028 | 2 | 595.7255 | -2.259993 | 0.1229006 | 1.00913 | 0.4900488 |  | 3102 | 2 | 596.2849 | -2.823223 | -0.634835 | 1.100676 | 0.4612795
1094 | 1 | 595.6886 | -6.613732 | 0.5299056 | 1.06084 | 0.5937072 | First collaring | 2005 | 1 | 596.4967 | 2.086574 | 1.883076 | 0.1815564 | 0.2977742 | Second collaring | 3068 | 1 | 596.4641 | -1.535764 | -0.07137847 | 1.23030565 | 0.5363404 | First collaring | 3128 | 1 | 595.8201 | -2.22468 | -0.1353536 | 1.146365 | 0.4695257 | First collaring
1094 | 2 | 595.8806 | -6.24723 | 0.6123708 | 1.055559 | 0.6002637 |  | 2005 | 2 | 596.6013 | 2.762872 | 1.7072255 | 0.3425604 | 0.320325 |  | 3068 | 2 | 596.3922 | -1.34813445 | -0.2398086 | 1.253514 | 0.5367121 |  | 3128 | 2 | 595.65575 | -2.494173 | -0.1921171 | 1.1696864 | 0.47004345
1094 | 1 | 595.6579 | -8.989579 | 1.544115 | 0.9358764 | 0.6228293 | Forth collaring | 2011 | 1 | 595.5917 | 1.607128 | 1.112768 | 0.4028812 | 0.3128371 | First collaring | 3068 | 1 | 596.4967 | -1.597095 | -0.0870440126 | 1.225753 | 0.5338136 | Second collaring | 3128 | 1 | 595.7796 | -2.328969 | -0.14288659 | 1.139681 | 0.4670547 | Second collaring
1094 | 2 | 595.977 | -9.444658 | 1.643053 | 0.9532901 | 0.6200466 |  | 2011 | 2 | 595.737 | 2.664606 | 1.153869 | 0.4459608 | 0.323608 |  | 3068 | 2 | 596.4444 | -1.46291 | -0.2677821 | 1.247578 | 0.5344033 |  | 3128 | 2 | 595.6488 | -2.591359 | -0.2006228 | 1.16545785 | 0.4669708
1098 | 1 | 594.9416 | -2.543249 | 0.57742895 | 1.289748 | 0.5913856 | First collaring | 2011 | 1 | 595.654 | 0.8039706 | 1.766773 | 0.1242963 | 0.3285222 | Second collaring | 3075 | 1 | 596.4478 | -0.5785858 | 0.2085899 | 1.338685 | 0.5371623 | First collaring | 3134 | 1 | 595.9009 | -2.205921 | 0.1259261 | 1.17348 | 0.4831183 | First collaring
1098 | 2 | 595.1328 | -3.218589 | 0.3843773 | 1.307974 | 0.6093141 |  | 2011 | 2 | 595.7716 | 1.995713 | 1.653391 | 0.2169077 | 0.3323161 |  | 3075 | 2 | 596.4993 | -0.246440795 | 0.3639202 | 1.302619 | 0.5470872 |  | 3134 | 2 | 595.8615 | -2.403773 | 0.06415446 | 1.21696 | 0.4863994
1098 | 1 | 594.9454 | -2.340956 | 0.5745886 | 1.270813 | 0.5908105 | Second collaring | 2013 | 1 | 594.6013 | -4.806488 | 0.2102308 | 0.9198414 | 0.5762382 | First collaring | 3075 | 1 | 596.17285 | -4.126907 | -0.2266104 | 1.158094 | 0.5107401 | Second collaring | 3134 | 1 | 595.8931 | -2.3204125 | 0.09836964 | 1.167638 | 0.47858675 | Second collaring
1098 | 2 | 595.133 | -3.028872 | 0.349594 | 1.275224 | 0.609863 |  | 2013 | 2 | 594.6209 | -4.378986 | 0.4072011 | 0.9568008 | 0.5800678 |  | 3075 | 2 | 596.1794 | -3.897778 | -0.109462 | 1.114081 | 0.5150818 |  | 3134 | 2 | 595.8653 | -2.489853 | 0.04258961 | 1.21571 | 0.4849305
1099 | 1 | 595.2124 | -2.301535 | 0.3636467 | 1.289199 | 0.6256858 | First collaring | 2013 | 1 | 595.0392 | -3.816712 | 0.6722092 | 0.8051775 | 0.6037167 | Second collaring |  |  | -3.1 | -3.6 | -0.705 | -0.215 | 0 | Expected shift | 3136 | 1 | 596.2762 | -1.690013 | -0.0001921685 | 1.115771 | 0.4862091 | First collaring
1099 | 2 | 595.2579 | -2.254436 | 0.6467439 | 1.319974 | 0.6060202 |  | 2013 | 2 | 595.1373 | -3.138005 | 0.8318431 | 0.8235138 | 0.6111834 |  | 3102 | 1 | 596.2888 | -3.199748 | -0.4786383 | 1.058202 | 0.4514353 | First collaring | 3136 | 2 | 596.2599 | -1.42936 | -0.2470449 | 1.102251 | 0.4774616
1099 | 1 | 594.9754 | -3.519578 | 1.003629 | 1.195743 | 0.6408559 | Second collaring |  |  | 4 | 1.62 | -0.077 | -0.022 | 0.0031 | Expected shift | 3102 | 2 | 596.2849 | -2.823223 | -0.634835 | 1.100676 | 0.4612795 |  | 3136 | 1 | 596.2643 | -1.802519 | -0.01209284 | 1.110049 | 0.4825251 | Second collaring
1099 | 2 | 595.3794 | -2.430637 | 1.23984 | 1.299668 | 0.6231345 |  | 2032 | 1 | 595.549 | -2.845544 | 0.8476281 | 0.7716235 | 0.5743146 | First collaring | 3102 | 1 | 595.8811 | -4.246737 | 0.1088334 | 1.024333 | 0.4481745 | Second collaring | 3136 | 2 | 596.2135 | -1.522966 | -0.25621577 | 1.099074 | 0.4758255
1099 | 1 | 595.0844 | -3.876003 | 0.8438813 | 1.192293 | 0.6468891 | Forth collaring | 2032 | 2 | 595.6928 | -1.583594 | 0.3068926 | 1.047641 | 0.5370157 |  | 3102 | 2 | 595.8615 | -3.638859 | -0.03062362 | 1.086698 | 0.4690408 |  | 3137 | 1 | 595.7834 | -2.138029 | -0.2416737 | 1.085011 | 0.4661051 | First collaring
1099 | 2 | 595.5539 | -3.02646 | 1.314604 | 1.250788 | 0.6196361 |  | 2032 | 1 | 595.3431 | -5.022313 | -0.3321625 | 0.6730798 | 0.4926173 | Second collaring | 3130 | 1 | 595.7253 | -1.486492 | -0.4699128 | 1.22092 | 0.48640965 | First collaring | 3137 | 2 | 595.8129 | -2.27867 | -0.09247533 | 1.11297 | 0.4666971
1122 | 1 | 595.3326 | -3.435729 | 0.3893692 | 1.2317 | 0.5537557 | First collaring | 2032 | 2 | 595.5267 | -4.621351 | 0.272966565 | 0.6231334 | 0.5356739 |  | 3130 | 2 | 595.7654 | -3.231166 | -0.2099479 | 1.214399 | 0.4634798 |  | 3137 | 1 | 595.7316 | -2.214722 | -0.2486007 | 1.084453 | 0.4656388 | Second collaring
1122 | 2 | 595.5631 | -2.515014 | 0.5939417 | 1.164835 | 0.5485021 |  |  |  | -3.1 | -3.6 | -0.705 | -0.215 | 0 | Expected shift | 3130 | 1 | 595.9593 | -1.838165 | -0.2223486 | 1.232136 | 0.4950707 | Second collaring | 3137 | 2 | 595.8105 | -2.33139 | -0.09346775 | 1.106413 | 0.4625783
1122 | 1 | 595.1464 | -4.582222 | 0.7434444 | 1.167111 | 0.5741111 | Second collaring | 2035 | 1 | 595.6078 | -4.037944 | 0.1717297 | 0.6820276 | 0.53842525 | First collaring | 3130 | 2 | 596.0713 | -3.628254 | 0.08559097 | 1.229665 | 0.4747909 |  | 3138 | 1 | 596.2895 | -1.422339 | -0.2245756 | 1.079325 | 0.47546235 | First collaring
1122 | 2 | 595.3543 | -3.853333 | 1.122667 | 1.060278 | 0.5703333 |  | 2035 | 2 | 595.6471 | -3.681192 | -0.4067613 | 0.8670363 | 0.5090976 |  | 3132 | 1 | 595.8738 | -1.794842 | -0.24246754 | 1.193955 | 0.4795213 | First collaring | 3138 | 2 | 596.15135 | -2.122015 | -0.2604492 | 1.09539155 | 0.4722205
1124 | 1 | 594.9918 | -2.558375 | 0.7361181 | 1.229675 | 0.5607877 | First collaring | 2035 | 1 | 595.7937 | -4.788707 | 0.07164948 | 0.5934344 | 0.5087714 | Second collaring | 3132 | 2 | 596.0036 | -1.343185 | -0.4659405 | 1.135889 | 0.515051 |  | 3138 | 1 | 596.2417 | -1.563354 | -0.242286 | 1.071096 | 0.4700212 | Second collaring
1124 | 2 | 595.2393 | -3.134297 | 0.4618991 | 1.237748 | 0.5475884 |  | 2035 | 2 | 595.7785 | -4.932393 | 0.01129684 | 0.6381933 | 0.5278996 |  | 3132 | 1 | 595.415 | -2.410507 | 0.1952825 | 1.191143 | 0.4755107 | Second collaring | 3138 | 2 | 596.15645 | -2.238637 | -0.2730267 | 1.091046 | 0.4716274
1124 | 1 | 595.1004 | -2.869628 | 0.8711637 | 1.195101 | 0.5746651 | Second collaring | 2047 | 1 | 595.4407 | -4.095742 | -0.3840145 | 0.7517748 | 0.4756952 | First collaring | 3132 | 2 | 595.5666 | -1.969889 | -0.07624681 | 1.150743 | 0.50927 |  | 3139 | 1 | 595.5551 | -1.696099 | -0.3327275 | 1.130933 | 0.4591623 | First collaring
1124 | 2 | 595.4838 | -3.869889 | 0.6878418 | 1.215336 | 0.5677291 |  | 2047 | 2 | 595.4463 | -2.963918 | -0.1577249 | 0.7271122 | 0.4913968 | [9 empty] | 3139 | 2 | 595.5589 | -2.818303 | -0.6704339 | 1.115615 | 0.4470436
1125 | 1 | 595.09585 | -2.419344 | 1.021404 | 1.226378 | 0.5800498 | First collaring | 2047 | 1 | 595.4102 | -4.131615 | -0.337103 | 0.7437333 | 0.474149 | Second collaring | [8 empty] | 3139 | 1 | 595.5166 | -1.810867 | -0.3451705 | 1.127721 | 0.4570142 | Second collaring
1125 | 2 | 595.4786 | -1.895469 | 0.7532614 | 1.191553 | 0.5571877 |  | 2047 | 2 | 595.4459 | -3.002992 | -0.113777745 | 0.7151763 | 0.4926363 |  | Differences n-(n-1) collaring | [7 empty] | 3139 | 2 | 595.5286 | -2.939514 | -0.6831622 | 1.112481 | 0.4451944
1125 | 1 | 595.3047 | -2.871867 | 1.242935 | 1.143167 | 0.5928636 | Second collaring | 2051 | 1 | 595.4034 | -5.247537 | -0.1148371 | 0.6317639 | 0.4727003 | First collaring | Magnet | Ap. | c1 | b3 | b5 | b7 | b9 | decoll. | 3140 | 1 | 595.7444 | -1.965812 | -0.2660881 | 1.17632625 | 0.4646991 | First collaring
1125 | 2 | 595.6852 | -2.895178 | 0.95424625 | 1.117501 | 0.5689829 |  | 2051 | 2 | 595.5727 | -4.800362 | -0.007660238 | 0.6401147 | 0.4657289 |  | 3010 | 1 | 5.481074 | 0.05608596 | -0.06678164 | -0.07818408 | 0.009616394 | complete | 3140 | 2 | 595.7405 | -3.348911 | -0.2530549 | 1.219014 | 0.4911372
1129 | 1 | 595.324 | -2.814149 | 1.6088865 | 1.319193 | 0.6035531 | First collaring | 2051 | 1 | 595.421 | -5.099208 | 0.26559615 | 0.3708448 | 0.4925474 | Second collaring | 3010 | 2 | 4.164429 | -0.280281 | -0.02190103 | -0.1071339 | 0.01402514 | complete | 3140 | 1 | 595.7686 | -2.006727 | -0.28457491 | 1.173961 | 0.4631727 | Second collaring
1129 | 2 | 595.3358 | -5.698978 | 1.136047 | 1.230085 | 0.5927954 |  | 2051 | 2 | 595.6616 | -4.803793 | 0.3643787 | 0.3952293 | 0.4883448 |  | 3028 | 1 | -10.74031 | -2.155066 | 0.3331491 | -0.1101943 | 0.02627448 | complete | 3140 | 2 | 595.7367 | -3.389097 | -0.2663908 | 1.21608 | 0.4901649
1129 | 1 | 595.3158 | -2.764748 | 1.616102 | 1.320243 | 0.6035552 | Second collaring | 2063 | 1 | 595.6219 | -4.702991 | 0.3473511 | 0.4966395 | 0.4928526 | First collaring | 3028 | 2 | -12.2729 | -2.064976 | 0.2353265 | -0.08431296 | 0.0252323 | complete | 3141 | 1 | 595.8593 | -3.098739 | -0.2278673 | 1.134357 | 0.4671799 | First collaring
1129 | 2 | 595.3334 | -5.66135 | 1.144919 | 1.230626 | 0.5950543 |  | 2063 | 2 | 595.6242 | -5.090732 | 0.3183327 | 0.4660552 | 0.5108092 |  | 3068 | 1 | 0.5478912 | -0.06133141 | -0.01566555 | -0.004552861 | -0.002526789 | complete | 3141 | 2 | 595.8104 | -2.170674 | -0.06932219 | 1.156542 | 0.4851473
[8 empty] | 2063 | 1 | 595.8711 | -4.3285635 | 0.4670873 | 0.4372792 | 0.4913754 | Second collaring | 3068 | 2 | 0.8767315 | -0.1147756 | -0.02797342 | -0.005935778 | -0.002308828 | complete | 3141 | 1 | 595.8554 | -3.152361 | -0.23928 | 1.132482 | 0.4684494 | Second collaring
[8 empty] | 2063 | 2 | 595.9529 | -4.134588 | 0.1732898 | 0.4142887 | 0.5038783 |  | 3075 | 1 | 2.639067 | 0.05167864 | 0.269799667 | 0.03440959 | -0.02642224 | complete | 3141 | 2 | 595.8161 | -2.228738 | -0.08336642 | 1.152959 | 0.483537
Differences n-(n-1) collaring | [7 empty] | 2073 | 1 | 596.0974 | -3.841432 | -0.6090127 | 0.8401051 | 0.4518426 | First collaring | 3075 | 2 | 2.563723 | -0.05133726 | 0.2316177599 | 0.02646228 | -0.03200539 | complete | 3142 | 1 | 595.9918 | -2.2617628 | -0.1538411 | 1.106744 | 0.4696626 | First collaring
Magnet | Ap. | c1 | b3 | b5 | b7 | b9 | decoll. | 2073 | 2 | 596.2375 | -2.532108 | -0.4763436 | 0.8493682 | 0.4662903 |  | 3102 | 1 | -0.6837198 | -1.046989 | 0.5874716435 | -0.03386877 | -0.003260811 | complete | 3142 | 2 | 595.962 | -2.334865 | -0.060064856 | 1.19139 | 0.4950225
1027 | 1 | -0.3419338 | -0.4288388 | 0.25086755 | -0.04034245625 | 0.0070468125 | complete | 2073 | 1 | 596.2461 | -4.193581 | -0.379558 | 0.6708582 | 0.4567911 | Second collaring | 3102 | 2 | -0.7100353 | -0.8156365 | 0.6042113 | -0.01397866 | 0.007761361 | complete | 3142 | 1 | 595.9905 | -2.348099 | -0.1600819 | 1.102154 | 0.4685717 | Second collaring
1027 | 2 | 0.1600966 | -0.4636224 | 0.3933341 | -0.0538595 | 0.003961483 | complete | 2073 | 2 | 596.196 | -2.727843 | -0.1680036 | 0.6359657 | 0.4799784 |  | 3130 | 0 | 0.3926679 | -0.3516734 | 0.2475642 | 0.01121594 | 0.008661017 | complete | 3142 | 2 | 595.956 | -2.419085 | -0.06643422 | 1.18650855 | 0.4932696
1082 | 1 | -1.276853 | -0.009201611 | 0.0645877 | -0.02572098 | 0.001620133 | complete | 2084 | 1 | 595.8454 | -5.588602 | 0.3951489 | 0.715258 | 0.484407 | First collaring | 3130 | 1 | 0.5134478 | -3.628254 | 0.08559097 | 1.229665 | 0.4747909 | complete | 3143 | 1 | 595.8178 | -2.668425 | -0.2557329 | 1.139896 | 0.4675978 | First collaring
1082 | 2 | -0.8972347 | 0.1462197 | 0.1038572 | -0.01122472 | 0.0054389 | complete | 2084 | 2 | 595.9426 | -6.16518 | 0.5439688 | 0.64958065 | 0.4905538 |  | 3132 | 2 | -0.7698778 | -0.6156648 | 0.4377501 | -0.002811706 | -0.004010567 | complete | 3143 | 2 | 595.7774 | -2.394681 | -0.05740504 | 1.161497 | 0.4840551
1094 | 1 | -0.5155831 | -2.375847 | 1.014209 | -0.1249635 | 0.02912208 | complete | 2084 | 1 | 596.0968 | -5.489923 | 0.9930795 | 0.6244113 | 0.5005169 | Second collaring | 3132 | 1 | -0.7332729 | -0.6267043 | 0.3896937 | 0.01485377 | -0.005780989 | complete | 3143 | 1 | 595.7947 | -2.769765 | -0.2720559 | 1.135117 | 0.4629839 | Second collaring
1094 | 2 | 1.617885 | -3.197428 | 1.030683 | -0.1022693 | 0.0197829 | complete | 2084 | 2 | 596.0861 | -7.363764 | 1.416062 | 0.4611407 | 0.5064361 | [9 empty] | 3143 | 2 | 595.751 | -2.499156 | -0.07284966 | 1.159046 | 0.4820719
1098 | 1 | 0.06480562 | 0.2022929 | -0.002840306 | -0.01893572 | -0.0005751333 | coil ends only | 2089 | 1 | 596.0624 | -6.236972 | -0.24583724 | 0.720317 | 0.4661602 | First collaring | [8 empty] | 3144 | 1 | 596.3095 | -2.179316 | -0.2404118 | 1.1184 | 0.4596164 | First collaring
1098 | 2 | 0.003360594 | 0.1897169 | -0.03478327 | -0.03274961 | 0.0005489444 | coil ends only | 2089 | 2 | 596.0248 | -6.029504 | -0.4935891 | 0.7397013 | 0.4673116 |  |  | Ap. | c1 | b3 | b5 | b7 | b9 |  | 3144 | 2 | 596.2805 | -2.667054 | -0.4252088 | 1.128154 | 0.4710961
1099 | 1 | -3.981959 | -1.218044 | 0.6399826 | -0.09345611 | 0.01517018 | complete | 2089 | 1 | 596.2631 | -6.455 | 0.4902222 | 0.5866111 | 0.4805 | Second collaring | average | 1 | -0.4476017 | -0.5889942 | 0.2561839 | -0.02628374 | 0.001190212 |  | 3144 | 1 | 596.322 | -2.290045 | -0.2619352 | 1.113895 | 0.45565035 | Second collaring
1099 | 2 | 2.041505 | -0.1762007 | 0.5930965 | -0.02030606 | 0.01711428 | complete | 2089 | 2 | 596.1269 | -6.334444 | -0.15545 | 0.6577222 | 0.4731667 |  |  | 2 | -0.7996962 | -1.083138 | 0.2137951 | 0.1513743 | 0.06881636 |  | 3144 | 2 | 596.276 | -2.782722 | -0.4362911 | 1.123609 | 0.4687197
1099 | 1 | 1.831728 | -0.3564247 | -0.1597479 | -0.003450167 | 0.006033178 | complete | [8 empty] | sigma | 1 | 5.041054 | 0.7983722 | 0.2334916 | 0.05148662 | 0.01622322 |  | 3145 | 1 | 596.4353 | -2.14629 | -0.4884501 | 1.103737 | 0.4648758 | First collaring
1099 | 2 | 2.930064 | -0.595823 | 0.07476339 | -0.04887956 | -0.003498467 | complete | [9 empty] | 2 | 5.356253 | 1.314561 | 0.2289787 | 0.4780891 | 0.1799228 |  | 3145 | 2 | 596.3722 | -2.157421 | -0.1974952 | 1.141878 | 0.4704168
1122 | 1 | -3.128037 | -1.1464935 | 0.3540753 | -0.06458867 | 0.02035539 | complete | Differences n-(n-1) collaring | [15 empty] | 3145 | 1 | 596.478 | -2.151609 | -0.4932866 | 1.099108 | 0.4603758 | Second collaring
1122 | 2 | -3.506112 | -1.338319 | 0.52872495 | -0.1045574 | 0.02183119 | complete | Magnet | Ap. | c1 | b3 | b5 | b7 | b9 | decoll. | [8 empty] | 3145 | 2 | 596.4007 | -2.143323 | -0.1951982 | 1.137542 | 0.4670854
1124 | 1 | 1.824115 | -0.3112528 | 0.1350456 | -0.03457394 | 0.01387744 | complete | 2002 - I | 1 | -2.368764 | 0.3938314 | 0.1786101 | -0.03896556 | -0.005024353 | partial | [8 empty] | 3148 | 1 | 596.3468 | -2.15372 | -0.2373112 | 1.13168 | 0.4581341 | First collaring
1124 | 2 | 4.106658 | -0.7355923 | 0.22594265 | -0.02241178 | 0.02014067 | complete | 2002 - I | 2 | -2.961273 | 0.5074345 | 0.138389 | -0.05331597 | -0.003079711 | partial | [8 empty] | 3148 | 2 | 596.1924 | -2.18145 | -0.23777729 | 1.109564 | 0.4723587
1125 | 1 | 0.3241104 | 0.05771756 | 0.3659516 | 0.1760263 | 0.01068946 | complete | 2002 - II | 1 | -0.2413202 | -0.4697272 | 0.6256415 | -0.3301524 | 0.08504957 | complete | [8 empty] | 3148 | 1 | 596.362 | -2.317725 | -0.2596662 | 1.12744785 | 0.4563857 | Second collaring
1125 | 2 | -5.865048 | -2.8038 | 0.1818009 | 0.1125839 | 0.02381246 | complete | 2002 - II | 2 | 0.3291278 | -0.2249317 | 0.3643591 | -0.2311366 | 0.07594528 | complete | [8 empty] | 3148 | 2 | 596.1967 | -2.3296918 | -0.2575179 | 1.104391 | 0.4693888
1129 | 1 | -0.1381134 | 0.04940126 | 0.007215889 | 0.001050111 | 2.116667e-06 | complete | 2005 | 1 | 12.72655 | 1.10789 | 0.555809 | -0.1856293 | -0.007379339 | complete | [8 empty] | 3149 | 1 | 595.9439 | -3.041243 | 0.1857829 | 1.044815 | 0.4611944 | First collaring
1129 | 2 | -0.03984679 | 0.037628 | 0.008871911 | 0.0005407222 | 0.002258894 | complete | 2005 | 2 | 14.13126 | 1.486748 | 0.3208946 | -0.125417 | -0.006672694 | complete | [8 empty] | 3149 | 2 | 595.8658 | -2.743533 | -0.02299059 | 1.111202 | 0.4504309
[8 empty] | 2011 | 1 | 1.045746 | -0.8031574 | 0.6540051 | -0.2785849 | 0.01568514 | complete | [8 empty] | 3149 | 1 | 595.897 | -3.075095 | 0.1819194 | 1.042525 | 0.4583213 | Second collaring
[8 empty] | 2011 | 2 | 0.580828 | -0.6688939 | 0.4995221 | -0.2290532 | 0.008708041 | complete | [8 empty] | 3149 | 2 | 595.8698 | -2.788346 | -0.02679877 | 1.11071095 | 0.4485624
| Ap. | c1 | b3 | b5 | b7 | b9 |  | 2013 | 1 | 3.364742 | -0.6302241 | 0.5389784 | -0.09266393 | 0.02437855 | complete | [8 empty] | 3153 | 1 | 595.6316 | -2.558461 | -0.2016824 | 1.127846 | 0.4590223 | First collaring
average | 1 | -0.6002805 | -0.6376649 | 0.2969097 | -0.02333549 | 0.01154631 |  | 2013 | 2 | 4.683513 | -0.379019 | 0.5016421 | -0.111287 | 0.02801566 | complete | [8 empty] | 3153 | 2 | 595.5453 | -3.329107 | -0.2560706 | 1.099166 | 0.4563994
| 2 | 0.06088529 | -1.014104 | 0.3490083 | -0.02782042 | 0.01231581 |  | 2032 | 1 | 6.557923 | 1.423231 | -0.4747906 | 0.1164562 | -0.08169738 | complete | [8 empty] | 3153 | 1 | 595.6147 | -2.64752 | -0.2150077 | 1.122496 | 0.4531166 | Second collaring
sigma | 1 | 1.975393 | 0.805982 | 0.3561959 | 0.0852228 | 0.009275276 |  | 2032 | 2 | 5.889178 | 0.5622428 | 0.671074 | -0.2095078 | -0.00134185 | complete | [8 empty] | 3153 | 2 | 595.5463 | -3.43511 | -0.2674547 | 1.095996 | 0.4547201
| 2 | 3.156852 | 1.213732 | 0.3264635 | 0.06464478 | 0.01019219 |  | 2035 | 1 | 3.12083 | -0.7507638 | -0.1000802 | -0.08859323 | -0.02965383 | complete
[8 empty] | 2035 | 2 | 2.207255 | -1.251201 | 0.4180582 | -0.228843 | 0.01880199 | complete
[8 empty] | 2047 | 1 | -0.5136251 | -0.03587333 | 0.0469115425 | -0.008041517 | -0.001546222 | complete | [8 empty] | Differences n-(n-1) collaring / Re-collaring of heads
[8 empty] | 2047 | 2 | -0.005598042 | -0.03907422 | 0.04394713 | -0.01193587 | 0.001239528 | complete | [8 empty] | Magnet | Ap. | c1 | b3 | b5 | b7 | b9 | decoll.
[8 empty] | 2051 | 1 | 0.2956912 | 0.1483288 | 0.3804333 | -0.2609191 | 0.01984713 | complete | [8 empty] | 3067 | 1 | 0.4559712 | -0.1606162 | -0.03078163 | -0.0064395 | -0.002071278 | heads only
[8 empty] | 2051 | 2 | 1.493241 | -0.003430444 | 0.3720389 | -0.2448855 | 0.02261589 | complete | [8 empty] | 3067 | 2 | 0.08331921 | -0.1624938 | -0.02750863 | -0.003845133 | -0.003478433 | heads only
[8 empty] | 2063 | 1 | 4.182743 | 0.3744274 | 0.1197362 | -0.0593603 | -0.0014772 | complete | [8 empty] | 3102 | 1 | -0.2953366 | -0.02418372 | 0.004941467 | -0.0005532611 | 0.003444744 | heads only
[8 empty] | 2063 | 2 | 5.518207 | 0.9561442 | -0.1450429 | -0.05176651 | -0.0069309 | complete | [8 empty] | 3102 | 2 | 0.6860539 | -0.02539856 | -0.001272972 | -0.0003284111 | -0.0004754556 | heads only
[8 empty] | 2073 | 1 | 2.495211 | -0.3521489 | 0.2294547 | -0.1692469 | 0.0049485 | coil ends only | [8 empty] | 3128 | 1 | -0.6799219 | -0.1042889 | -0.007532999 | -0.006683894 | -0.002470989 | heads only
[8 empty] | 2073 | 2 | -0.6948201 | -0.1957351 | 0.308340075 | -0.2134025 | 0.01368807 | coil ends only | [8 empty] | 3128 | 2 | -0.1172377 | -0.09718558 | -0.008505698 | -0.00422855 | -0.003072694 | heads only
[8 empty] | 2084 | 1 | 4.219122 | 0.09867922 | 0.5979306 | -0.09084673 | 0.01610998 | complete | [8 empty] | 3134 | 1 | -0.1315468 | -0.1144917 | -0.0275565005 | -0.005841833 | -0.004531539 | heads only
[8 empty] | 2084 | 2 | 2.408323 | 0.09867922 | 0.5979306 | -0.09084673 | 0.01610998 | complete | [8 empty] | 3134 | 2 | 0.06442586 | -0.08607978 | -0.02156485 | -0.00125055 | -0.001468917 | heads only
[8 empty] | 2089 | 1 | 3.367004 | -0.2180283 | 0.7360595 | -0.1337059 | 0.01433976 | complete | [8 empty] | 3136 | 1 | -0.200131 | -0.1125055 | -0.01190067 | -0.005721694 | -0.003683989 | heads only
[8 empty] | 2089 | 2 | 1.713762 | -0.3049407 | 0.3381391 | -0.0819791 | 0.005855094 | complete | [8 empty] | 3136 | 2 | -0.7784637 | -0.093605545 | -0.009170882 | -0.003176717 | -0.001636061 | heads only
[24 empty] | 3137 | 1 | -0.8698164 | -0.07669312 | -0.006926988 | -0.00055855 | -0.0004663056 | heads only
[24 empty] | 3137 | 2 | -0.04046759 | -0.05272006 | -0.0009924244 | -0.006556878 | -0.004118789 | heads only
[9 empty] | Ap. | c1 | b3 | b5 | b7 | b9 | [9 empty] | 3138 | 1 | -0.8015308 | -0.1410152 | -0.01771035 | -0.008229783 | -0.005441133 | heads only
[8 empty] | average | 1 | 2.97972 | 0.05321779 | 0.3216037 | -0.1209172 | 0.004052651 | [9 empty] | 3138 | 2 | 0.08554875 | -0.11662165 | -0.0125775 | -0.004345078 | -0.0005930889 | heads only
[9 empty] | 2 | 2.998985 | 0.06164647 | 0.3434127 | -0.1391645 | 0.01327219 | [9 empty] | 3139 | 1 | -0.6472019 | -0.1147685 | -0.01244298 | -0.003211539 | -0.002148156 | heads only
[8 empty] | sigma | 1 | 3.968455 | 0.702037 | 0.3699311 | 0.126106 | 0.03858147 | [9 empty] | 3139 | 2 | -0.509139 | -0.1212116 | -0.01272829 | -0.003133894 | -0.001849172 | heads only
[9 empty] | 2 | 4.305255 | 0.7363343 | 0.2333971 | 0.08446226 | 0.02292036 | [9 empty] | 3140 | 1 | 0.4072403 | -0.04091521 | -0.01848677 | -0.002365144 | -0.001526394 | heads only
[24 empty] | 3140 | 2 | -0.06294687 | -0.04018583 | -0.01333587 | -0.0029345 | -0.0009722611 | heads only
[24 empty] | 3141 | 1 | -0.06451934 | -0.05362211 | -0.0114127095 | -0.001875383 | 0.001269506 | heads only
[24 empty] | 3141 | 2 | 0.096041 | -0.05806356 | -0.01404423 | -0.003583339 | -0.001610294 | heads only
[24 empty] | 3142 | 1 | -0.02097344 | -0.08633659 | -0.006240802 | -0.004589589 | -0.001090861 | heads only
[24 empty] | 3142 | 2 | -0.100864 | -0.08421981 | -0.006369367 | -0.004881583 | -0.001752844 | heads only
[24 empty] | 3143 | 1 | -0.3888213 | -0.1013396 | -0.01632293 | -0.004779389 | -0.004613828 | heads only
[24 empty] | 3143 | 2 | -0.4423725 | -0.104475 | -0.01544462 | -0.002450556 | -0.001983261 | heads only
[24 empty] | 3144 | 1 | 0.2099022 | -0.1437557 | 0.2265148 | 0.01015753 | -0.009225411 | heads only
[24 empty] | 3144 | 2 | -0.07528149 | -0.1156679 | -0.011082275 | -0.004545661 | -0.002376417 | heads only
[24 empty] | 3145 | 1 | 0.7172242 | -0.005319011 | -0.004836533 | -0.004629722 | -0.00449995 | heads only
[24 empty] | 3145 | 2 | 0.47761 | 0.01409798 | 0.002296981 | -0.004336111 | -0.003331406 | heads only
[24 empty] | 3148 | 1 | 0.25414 | -0.1640042 | -0.02235501 | -0.004232344 | -0.001748428 | heads only
[24 empty] | 3148 | 2 | 0.07249711 | -0.1482419 | -0.01974059 | -0.005173406 | -0.002969906 | heads only
[24 empty] | 3149 | 1 | -0.7866139 | -0.03385206 | -0.003863417 | -0.002290511 | -0.002873117 | heads only
[24 empty] | 3149 | 2 | 0.06731568 | -0.04481333 | -0.003808185 | -0.0004912556 | -0.00186855 | heads only
[24 empty] | 3153 | 1 | -0.2829863 | -0.089059 | -0.01332531 | -0.005350167 | -0.005905683 | heads only
[24 empty] | 3153 | 2 | 0.01753762 | -0.1060031 | -0.01138414 | -0.003170433 | -0.00167935 | heads only
[25 empty] | Ap. | c1 | b3 | b5 | b7 | b9
[24 empty] | average | 1 | -0.1838189 | -0.09216273 | 0.001162395 | -0.003364399 | -0.002798989
[25 empty] | 2 | -0.02802492 | -0.08487582 | -0.01101374 | -0.00343718 | -0.002072759
[24 empty] | sigma | 1 | 0.4810013 | 0.04776757 | 0.05875008 | 0.004097658 | 0.002911063
[25 empty] | 2 | 0.3372005 | 0.04545919 | 0.007725616 | 0.00164107 | 0.00102229
Note on I24: voelling: measurement of the third collaring does not exist.
Note on R22: voelling: Shift due to change of pole shims.
Note on R25: voelling: De-collared after defect (conductor movement of block 6). The magnet has the positions of the poles inverted and the add. mid-plane thickness applied (change of X-section).
Note on AA18: voelling: Add mid-plane shim applied (became X-section3).