## Coils
Program | Coil | Lab. | Start fab. | End. Fab | Strand manuf. | Strand layout | Cable | Coil Cross-section | Magnet | Coil | Coil-to-pole (V) | QH-to-coil (V) | Coil-to-endshoe (V) | QH-to-endshoe (V) | Impulse test (V) | Coil | Arc length dev.: min (mm) | Arc length dev.: max (mm) | Arc length dev.: 25% | Arc length dev.: 75% | Arc length dev.: median (mm)
MQXFS | Coil 001 | CERN | Mon 17/02/14 | Fri 12/09/14 | Cu strand | Cu strand | H16UC0148A | 1st gener. | Practice coil | Coil 001 | 60GΩ | inner 4000(85GΩ) / Outer 5000(32GΩ) | Not performed | 2000 (2100GΩ) | 3500 | Coil 001 | Not performed | Not performed | Not performed | Not performed | Not performed
MQXFS | Coil 101 | CERN | Mon 26/05/14 | Fri 21/11/14 | OST | RRP 132/169 (low grade) | H16OC0163A | 1st gener. | Practice coil | Coil 101 | 41.9GΩ | Not performed | Not performed | Not performed | 6300 | Coil 101 | Not performed | Not performed | Not performed | Not performed | Not performed
MQXFS | Coil 102 | CERN | Fri 05/09/14 | Thu 19/02/15 | OST | RRP 132/169 | H16OC0152B | 1st gener. | Not tested | Coil 102 | 37GΩ | 26GΩ / 2500V | Not passed (wire) | Not passed (wire) | 2500 | Coil 102 | -0.38 | -0.04 | -0.32 | -0.1375 | -0.18
MQXFS | Coil 103 | CERN | Fri 21/11/14 | Thu 07/05/15 | OST | RRP 132/169 | H16OC0164A | 1st gener. | MQXFS1 | Coil 103 | 42GΩ | 30GΩ / 2500V | 285GΩ / 612GΩ / 1kV | 227GΩ / 412GΩ / 2.5kV | 2500 | Coil 103 | -0.275 | 0 | -0.21875 | -0.015 | -0.154
MQXFS | Coil 104 | CERN | Fri 06/02/15 | Thu 23/07/15 | OST | RRP 132/169 | H16OC0164B | 1st gener. | MQXFS1 | Coil 104 | 128GΩ | 47GΩ / 2500V | 318GΩ / 1090GΩ / 1kV | 330GΩ / 1300GΩ / 2.5kV | 2500 | Coil 104 | -0.27 | -0.086 | -0.2325 | -0.1115 | -0.21
MQXFS | Coil 201 | CERN | Fri 24/04/15 | Thu 08/10/15 | Bruker | PIT 192 | H16EC0188A | 1st gener. | Not tested | Coil 201 | 79GΩ | 74GΩ / 2500V | 447GΩ / 1320GΩ / 1kV | 273GΩ / >300GΩ / 2.5kV | 2500 | Coil 201 | -0.2838 | -0.16056 | -0.27469 | -0.20981 | -0.23398
MQXFS | Coil 202 | CERN | Fri 10/07/15 | Thu 24/12/15 | Bruker | PIT 192 | H16EC0188B | 1st gener. | Not tested | Coil 202 | 77GΩ | 48GΩ / 2500V | 950GΩ / 1600GΩ / 1kV | 350GΩ / 1240GΩ / 2.5kV | 2500 | Coil 202 | -0.46736 | -0.33454 | -0.42004 | -0.35796 | -0.37804
MQXFS | Coil 105 | CERN | Mon 09/11/15 | Tue 10/05/16 | OST | RRP 132/169 | H16OC0199A | 2nd gener. | MQXFS3a-b | Coil 105 | 380GΩ | 70GΩ / 2500V | 320GΩ / 1400GΩ / 1kV | 306GΩ / 1300GΩ / 2.5kV | 2500 | Coil 105 | 0.078989 | 0.17923 | 0.10362 | 0.1492 | 0.13215
MQXFS | Coil 106 | CERN | Mon 07/12/15 | Fri 27/05/16 | OST | RRP 132/169 | H16OC0199B | 2nd gener. | MQXFS3a-b | Coil 106 | 139GΩ | 44GΩ / 2500V | 413GΩ / 680GΩ / 1kV | 1170GΩ / 40GΩ / 2.5kV | 2500 | Coil 106 | -0.20279 | -0.090029 | -0.18181 | -0.1024 | -0.14405
MQXFS | Coil 107 | CERN | Mon 11/01/16 | Fri 10/06/16 | OST | RRP 132/169 | H16OC0200A | 2nd gener. | MQXFS3a-b | Coil 107 | <10GΩ | 24.7GΩ / 2500V | 1900GΩ / 642GΩ / 1kV | 505GΩ / 600GΩ / 2.5kV | 2500 | Coil 107 | -0.012967 | 0.11563 | 0.016311 | 0.080123 | 0.050202
MQXFS | Coil 203 | CERN | Mon 22/02/16 | Fri 28/10/16 | Bruker | PIT 192 | H16EC0201A | 2nd gener. | MQXFS5-MQXFS6b | Coil 203 | short | 64GΩ / 2500V | 446GΩ / 1020GΩ / 1kV | 400GΩ / 930GΩ / 2.5kV | 2500 | Coil 203 | 0.0096063 | 0.099556 | 0.017101 | 0.062681 | 0.026735
MQXFS | Coil 204 | CERN | Mon 04/04/16 | Fri 28/10/16 | Bruker | PIT 192 | H16EC0203A | 2nd gener. | MQXFS5-MQXFS6b | Coil 204 | 5.3GΩ | 49.7GΩ / 2500V | 300GΩ / 1040GΩ / 1kV | 480GΩ / 856GΩ / 2.5kV | 2500 | Coil 204 | -0.13688 | -0.049079 | -0.12908 | -0.059428 | -0.094024
MQXFS | Coil 205 | CERN | Mon 06/06/16 | Fri 11/11/16 | Bruker | PIT 192 | H16EC0203B | 2nd gener. | MQXFS5 | Coil 205 | 1.23GΩ | 71.8GΩ / 2500V | 690GΩ / 1380GΩ / 1kV | 700GΩ / 1620GΩ / 2.5kV | 2500 | Coil 205 | -0.086987 | 0.037147 | -0.06629 | -0.0052566 | -0.012281
MQXFS | Coil 206 | CERN | Mon 11/07/16 | Fri 16/12/16 | Bruker | PIT 192 | H16EC0203C | 2nd gener. | MQXFS5 | Coil 206 | 3.28GΩ | 55.2GΩ / 2500V | 616GΩ / 1600GΩ / 1kV | 613GΩ / 1450GΩ / 2.5kV | 2500 | Coil 206 | 0.014863 | 0.21826 | 0.026051 | 0.173 | 0.070144
MQXFS | Coil 207 | CERN | Mon 03/10/16 | Fri 24/03/17 | Bruker | PIT 192 | H16EC0207A | 2nd gener. | Not tested | Coil 207 | 2.41GΩ | 38.4GΩ / 2500V | 267GΩ / 1890GΩ / 1kV | 162GΩ / 1580GΩ / 2.5kV | 2500 | Coil 207 | 0.2113 | 0.35563 | 0.24399 | 0.34577 | 0.29327
MQXFS | Coil 208 | CERN | Mon 21/11/16 | Fri 14/04/17 | Bruker | PIT 192 (bundle barrier) | H16EC0214A | 2nd gener. | MQXFS6a | Coil 208 | 0.04GΩ | 25.4GΩ / 2500V | 270GΩ / 796GΩ / 1kV | 134GΩ / 664GΩ / 2.5kV | 2500 | Coil 208 | -0.038374 | 0.15125 | 0.035831 | 0.11605 | 0.060291
MQXFS | Coil 209 | CERN | Mon 06/02/17 | Fri 02/06/17 | Bruker | PIT 192 (bundle barrier) | H16EC0214B | 2nd gener. | MQXFS6a | Coil 209 | 0.92GΩ | 34.7GΩ / 2500V | 470GΩ / 403GΩ / 1kV | 182GΩ / 607GΩ / 2.5kV | 2500 | Coil 209 | To be done | To be done | To be done | To be done | To be done
MQXFS | Coil 108 | CERN | Mon 13/03/17 | Fri 16/06/17 | OST | RRP 108/127 | H16OC0216A | 2nd gener. | MQXFS4 | Coil 108 | 0.005GΩ | 40.7GΩ / 2500V | 212GΩ / 401GΩ / 1kV | 164GΩ / 616GΩ / 2.5kV | 2500 | Coil 108 | To be done | To be done | To be done | To be done | To be done
MQXFS | Coil 109 | CERN | Mon 10/04/17 | Fri 21/07/17 | OST | RRP 108/127 | H16OC0215A | 2nd gener. | MQXFS4 | Coil 109 | 0.005GΩ | 51.9GΩ / 2500V | 325GΩ / 2870GΩ / 1kV | 248GΩ / 1590GΩ / 2.5kV | 2500 | Coil 109 | To be done | To be done | To be done | To be done | To be done
MQXFS | Coil 110 | CERN | Mon 09/10/17 | Fri 02/02/18 | OST | RRP 108/127 | H16OC0215B | 2nd gener. | MQXFS4 | Coil 110 | 1.13GΩ | 75.7GΩ / 3kV | 308GΩ / >2000GΩ / 1kV | 284GΩ / 808GΩ / 2.5kV | 2500 | Coil 110 | To be done | To be done | To be done | To be done | To be done
MQXFS | Coil 111 | CERN | Mon 20/11/17 | Fri 16/02/18 | OST | RRP 108/127 | H16OC0215C | 2nd gener. | MQXFS4 | Coil 111 | 5.4GΩ | 33.6GΩ / 3kV | 131GΩ / 866GΩ / 1kV | 129GΩ / 810GΩ / 2.5kV | 2500 | Coil 111 | To be done | To be done | To be done | To be done | To be done
MQXFS | Coil 112 | CERN | Mon 11/12/17 | Fri 06/04/18 | OST | RRP 108/127 | H16OC0215D | 2nd gener. | Not tested | Coil 112 | 3.31GΩ | 70.4GΩ / 3kV | 380GΩ / 948GΩ / 1kV | 230GΩ / 1090GΩ / 2.5kV | 2500 | Coil 112 | To be done | To be done | To be done | To be done | To be done
MQXFS | Coil 210 | CERN | Mon 14/05/18 | Fri 31/08/18 | Bruker | PIT 192 (bundle barrier) | H16EC0247A | 2nd gener. | MQXFS6a-b | Coil 210 | 0.873GΩ | 45GΩ / 3kV | 293GΩ / 1010GΩ / 1kV | 182GΩ / 401 GΩ / 2.5kV | 2500 | Coil 210 | To be done | To be done | To be done | To be done | To be done
MQXFS | Coil 211 | CERN | Mon 11/06/18 | Fri 21/09/18 | Bruker | PIT 192 (bundle barrier) | H16EC0247B | 2nd gener. | Not tested | Coil 211 | short | 54GΩ / 3kV | 313GΩ / 385GΩ / 1kV | 168GΩ / 705GΩ / 2.5kV | 2500 | Coil 211 | To be done | To be done | To be done | To be done | To be done
MQXFS | Coil 212 | CERN | Mon 23/07/18 | Fri 12/10/18 | Bruker | PIT 192 (bundle barrier) | H16EC0247C | 2nd gener. | MQXFS6a-b | Coil 212 | 0.204GΩ | 42GΩ / 3kV | 455GΩ / 482GΩ / 1kV | 160GΩ / 435GΩ / 2.5kV | 2500 | Coil 212 | To be done | To be done | To be done | To be done | To be done
MQXFS | Coil 1 (Practice ) | LARP | Wed 05/03/14 | Wed 24/09/14 | OST | RRP 108/127 |  | 1st gener. | Practice coil | Coil 1 (Practice ) | 500 | 2000 | 1200 | 1000 | 2500 | Coil 1 (Practice ) | To be done | To be done | To be done | To be done | To be done
MQXFS | Coil 2 (for mirror test) | LARP | Mon 19/05/14 | Thu 06/11/14 | OST | RRP 108/127 |  | 1st gener. | MQXFSM1 | Coil 2 (for mirror test) | Not passed | 2500 | 1000 | 2500 | 2500 | Coil 2 (for mirror test) | To be done | To be done | To be done | To be done | To be done
MQXFS | Coil 3 | LARP | Mon 14/07/14 | Tue 03/03/15 | OST | RRP 108/127 |  | 1st gener. | MQXFS1 | Coil 3 | 500 | 2500 | 1000 | 2500 | 2500 | Coil 3 | To be done | To be done | To be done | To be done | To be done
MQXFS | Coil 4 | LARP | Tue 04/11/14 | Thu 04/06/15 | OST | RRP 108/127 |  | 1st gener. | Practice coil | Coil 4 | Not performed | Not performed | Not performed | Not performed | Not performed | Coil 4 | To be done | To be done | To be done | To be done | To be done
MQXFS | Coil 5 | LARP | Mon 15/12/14 | Thu 28/05/15 | OST | RRP 108/127 |  | 1st gener. | MQXFS1 | Coil 5 | 500 | 2500 | 1000 | 2500 | 2500 | Coil 5 | To be done | To be done | To be done | To be done | To be done
MQXFS | Coil 6 | LARP | Tue 10/02/15 | Mon 17/08/15 | OST | RRP 108/127 |  | 1st gener. | Not tested | Coil 6 | 500 | 2500 | 1000 | 2500 | 2500 | Coil 6 | To be done | To be done | To be done | To be done | To be done
MQXFS | Coil 7 | LARP | Thu 03/12/15 | Wed 15/06/16 | OST | RRP 108/127 |  | 2nd gener. | MQXFS3a-b | Coil 7 | 500 | 2500 | 1000 | 2500 | 2500 | Coil 7 | To be done | To be done | To be done | To be done | To be done
MQXFS | Coil 8 | LARP | Mon 21/03/16 | Fri 14/04/17 | OST | RRP 144/169 |  | 2nd gener. | MQXFS3c | Coil 8 | 500 | 2500 | 1000 | 2500 | 2500 | Coil 8 | -0.088671 | -0.020078 | -0.071366 | -0.049366 | -0.063649
MQXFS | Coil 9 | LARP | Tue 27/06/17 | Mon 25/12/17 | OST | RRP 108/127 |  | 2nd gener. | Not tested | Coil 9 | 500 | 3200 | 1000 | 2500 | 2500 | Coil 9 | To be done | To be done | To be done | To be done | To be done
Program | Coil | Lab. | Start fab. | End. Fab | Strand manuf. | Strand layout | Cable | Cross-section | Magnet | Coil | Coil-to-pole (V) | QH-to-coil (V) | Coil-to-endshoe (V) | QH-to-endshoe (V) | Impulse test (V) | Coil | Arc length dev.: min (mm) | Arc length dev.: max (mm) | Arc length dev.: 25% | Arc length dev.: 75% | Arc length dev.: median (mm)
MQXFB prototype | Coil 001 | CERN | Mon 21/03/16 | Fri 20/01/17 | Cu strand | Cu strand | H16UC0198A | 2nd gener. | Practice coil | Coil 001 | Short coil to pole | 3000 (R=24 GΩ) | Not passed | 3000 (R=23 GΩ) | 2500 | Coil 001 | Not performed | Not performed | Not performed | Not performed | Not performed
MQXFB prototype | Coil 002 | CERN | Mon 15/08/16 | Fri 23/09/16 (W&C) | Cu strand | Cu strand | H16UC0198B | 2nd gener. | Practice coil | Coil 002 | Not performed | Not performed | Not performed | Not performed | Not performed | Coil 002 | Not performed | Not performed | Not performed | Not performed | Not performed
MQXFB prototype | Coil 101 | CERN | Mon 03/10/16 | Fri 28/04/17 | OST | RRP 108/127 (low grade) | H16OC0211A | 2nd gener. | Practice coil | Coil 101 | 500 (R=0.8 GΩ) | 3000 (R=17 GΩ) | 1000 (R=15 GΩ) | 3000 (R=1.2 GΩ) | 5000 | Coil 101 | 0.022973 | 0.25723 | 0.053195 | 0.12773 | 0.083443
MQXFB prototype | Coil 102 | CERN | Mon 07/11/16 | Wed 23/08/17 | OST | RRP 108/127 (low grade) | H16OC0211B | 2nd gener. | Practice coil | Coil 102 | 500 (R=1.4 GΩ) | 3000 (R=1.4 GΩ) | 1000 (R=5 GΩ) | 3000 (R=94 GΩ) | 2500 | Coil 102 | To be done | To be done | To be done | To be done | To be done
MQXFB prototype | Coil 103 | CERN | Mon 24/04/17 | Fri 20/10/17 | OST | RRP 108/127 | H16OC0217A | 2nd gener. | Practice coil | Coil 103 | 500 (R=270 MΩ) | 3000 (R=7 GΩ) | Not done | Not done | Not done | Coil 103 | To be done | To be done | To be done | To be done | To be done
MQXFB prototype | Coil 104 | CERN | Mon 19/06/17 | Mon 16/04/18 | OST | RRP 108/127 | H16OC0227A | 2nd gener. | MQXFBP1 | Coil 104 | 500 (R=20 MΩ) | 3700 (R=8.5 GΩ) | 1000 (R=18 GΩ) | 3700 (R=19 GΩ) | 2500 | Coil 104 | To be done | To be done | To be done | To be done | To be done
MQXFB prototype | Coil 105 | CERN | Mon 24/07/17 | Fri 29/06/18 | OST | RRP 108/127 | H16OC0228A | 2nd gener. | MQXFBP1 | Coil 105 | 500 (R=30 MΩ) | 3700 (R=13 GΩ) | 1000 (R=110 GΩ) | 3700 (R=26 GΩ) | To be done | Coil 105 | To be done | To be done | To be done | To be done | To be done
MQXFB prototype | Coil 106 | CERN | Mon 18/09/17 | Fri 22/09/17 (W) | OST | RRP 108/127 | H16OC0233A | 2nd gener. | NC | Coil 106 | Not performed | Not performed | Not performed | Not performed | Not performed | Coil 106 | To be done | To be done | To be done | To be done | To be done
MQXFB prototype | Coil 107 | CERN | Mon 13/11/17 | Fri 31/08/18 | OST | RRP 108/127 | H16OC0234A | 2nd gener. | MQXFBP1 | Coil 107 | 500 (R=510 GΩ) | 3700 (R=12 GΩ) | 1000 (R=54 GΩ) | 3700 (R=30 GΩ) | 2500 | Coil 107 | To be done | To be done | To be done | To be done | To be done
MQXFB prototype | Coil 108 | CERN | Mon 05/02/18 | Fri 21/09/18 | OST | RRP 108/127 | H16OC0238A | 2nd gener. | MQXFBP1 | Coil 108 | 500 (R=338 MΩ) | 3700 (R=16 GΩ) | 1000 (R=51 GΩ) | 3700 (R=20 GΩ) | 2500 | Coil 108 | To be done | To be done | To be done | To be done | To be done
MQXFB prototype | Coil 201 | CERN | Mon 19/03/18 | Fri 01/02/19 | Bruker | PIT 192 (bundle barrier) | H16EC0235A | 2nd gener. | Not tested | Coil 201 | 500 (R=10 MΩ) | 3700 (R=163 GΩ) | Short RE outer | 3700 (R=18 GΩ) | 2500 | Coil 201 | To be done | To be done | To be done | To be done | To be done
MQXFB prototype | Coil 109 | CERN | Mon 21/05/18 | Fri 19/10/18 | OST | RRP 108/127 | H16OC0246A | 2nd gener. | Not tested | Coil 109 | 500 (R=360 MΩ) | 3700 (R= 21 GΩ) | 1000 (R= 1000 GΩ) | 3700 (R= 23 GΩ) | 2500 | Coil 109 | To be done | To be done | To be done | To be done | To be done
MQXFB prototype | Coil 202 | CERN | Mon 01/10/18 | Fri 22/02/19 | Bruker | PIT 192 (bundle barrier) | H16OC0236A | 2nd gener. | Not tested | Coil 202 | 500 (R=106 MΩ) | 3800 (R= 30 GΩ) | Short LE inner | 3800 (R= 267 GΩ) | 2500 | Coil 202 | To be done | To be done | To be done | To be done | To be done
MQXFB prototype | Coil 203 | CERN | Fri 09/11/18 | Fri 29/03/19 | Bruker | PIT 192 (bundle barrier) | H16EC0248A | 2nd gener. | Not tested | Coil 203 | 500 (R=57 MΩ) | 3800 (R= 15 GΩ) | Short LE inner | 3800 (R= 22 GΩ) | 2500 | Coil 203 | To be done | To be done | To be done | To be done | To be done
MQXFB prototype | Coil 204 | CERN | Mon 10/12/18 | Not finished | Bruker | PIT 192 (bundle barrier) | H16EC0252A | 2nd gener. | Not tested | Coil 204 | To be done | To be done | To be done | To be done | To be done | Coil 204 | To be done | To be done | To be done | To be done | To be done
MQXFB prototype | Coil 205 | CERN | Mon 21/01/19 | Not finished | Bruker | PIT 192 (bundle barrier) | H16EC0253A | 2nd gener. | Not tested | Coil 205 | To be done | To be done | To be done | To be done | To be done | Coil 205 | To be done | To be done | To be done | To be done | To be done
MQXFB prototype | 0.03 | CERN | Thu 18/07/19 | Not finished | Bruker | RRP 108/127 low grade | H16OC0233A/213A | 2nd gener. | Not tested | 0.03 | To be done | To be done | To be done | To be done | To be done | 0.03 | To be done | To be done | To be done | To be done | To be done
MQXFB prototype | 110 | CERN | Mon 13/05/19 | Not finished | Bruker | RRP 108/127 | H16OC0285A | 2nd gener. | Not tested | 110 | To be done | To be done | To be done | To be done | To be done | 110 | To be done | To be done | To be done | To be done | To be done
MQXFB prototype | 111 | CERN | Not started | Not finished | Bruker | RRP 108/127 |  | 2nd gener. | Not tested | 111 | To be done | To be done | To be done | To be done | To be done | 111 | To be done | To be done | To be done | To be done | To be done
MQXFB prototype | 112 | CERN | Not started | Not finished | Bruker | RRP 108/127 |  | 2nd gener. | Not tested | 112 | To be done | To be done | To be done | To be done | To be done | 112 | To be done | To be done | To be done | To be done | To be done
MQXFB prototype | 113 | CERN | Not started | Not finished | Bruker | RRP 108/127 |  | 2nd gener. | Not tested | 113 | To be done | To be done | To be done | To be done | To be done | 113 | To be done | To be done | To be done | To be done | To be done
MQXFB prototype | 114 | CERN | Not started | Not finished | Bruker | RRP 108/127 |  | 2nd gener. | Not tested | 114 | To be done | To be done | To be done | To be done | To be done | 114 | To be done | To be done | To be done | To be done | To be done
Program | Coil | Lab. | Start fab. | End. Fab | Strand manuf. | Strand layout | Cable | Cross-section | Magnet | Coil | Coil-to-pole (V) | QH-to-coil (V) | Coil-to-endshoe (V) | QH-to-endshoe (V) | Impulse test (V) | Coil | Arc length dev.: min (mm) | Arc length dev.: max (mm) | Arc length dev.: 25% | Arc length dev.: 75% | Arc length dev.: median (mm)
MQXFP prototype (4.0 m) | Coil QXFP01 | LARP | Mon 04/05/15 | Thu 11/02/16 | OST | RRP 108/127 |  | 1st gener. | MQXFPM1 | Coil QXFP01 | 500 | 2500 | 1000 | 2500 | 2000 | Coil QXFP01 | Not available | Not available | Not available | Not available | Not available
MQXFP prototype (4.0 m) | Coil QXFP01b | LARP | Mon 03/08/15 | Fri 15/01/16 | OST | RRP 108/127 & 132/169 |  | 1st gener. | Practice coil | Coil QXFP01b | 3000 | Not performed | 5000 | Not performed | 5000 | Coil QXFP01b | Not available | Not available | Not available | Not available | Not available
MQXFP prototype (4.0 m) | Coil QXFP02 | LARP | Wed 14/10/15 | Mon 09/05/16 | OST | RRP 132/169 |  | 1st gener. | MQXFAP1a-b | Coil QXFP02 | 500 | 2500 | 1000 | 2500 | 2500 | Coil QXFP02 | Not available | Not available | Not available | Not available | Not available
MQXFP prototype (4.0 m) | Coil QXFP03 | LARP | Mon 25/01/16 | Wed 14/12/16 | OST | RRP 144/169 |  | 2nd gener. | MQXFAP1a-b | Coil QXFP03 | Not passed | 3200 | 1000 | 2500 | 2500 | Coil QXFP03 | Not available | Not available | Not available | Not available | Not available
MQXFP prototype (4.0 m) | Coil QXFP04 | LARP | Mon 07/03/16 | Fri 06/01/17 | OST | RRP 132/169 |  | 2nd gener. | MQXFAP1a-b | Coil QXFP04 | 300 | 3200 | 1000 | 2500 | 2500 | Coil QXFP04 | Not available | Not available | Not available | Not available | Not available
MQXFP prototype (4.0 m) | Coil QXFP05 | LARP | Wed 04/05/16 | Thu 08/12/16 | OST | RRP 108/127 |  | 2nd gener. | MQXFAP1a | Coil QXFP05 | 300 | 3200 | 1000 | 2500 | 2500 | Coil QXFP05 | Not available | Not available | Not available | Not available | Not available
MQXFP prototype (4.0 m) | Coil QXFP06 | AUP | Mon 04/06/18 | Fri 19/10/18 | OST | RRP 108/127 |  | 2nd gener. | MQXFAP1b | Coil QXFP06 | 300 | 3200 | 1000 | 2500 | 2500 | Coil QXFP06 | Not available | Not available | Not available | Not available | Not available
Program | Coil | Lab. | Start fab. | End. Fab | Strand manuf. | Strand layout | Cable | Cross-section | Magnet | Coil | Coil-to-pole (V) | QH-to-coil (V) | Coil-to-endshoe (V) | QH-to-endshoe (V) | Impulse test (V) | Coil | Arc length dev.: min (mm) | Arc length dev.: max (mm) | Arc length dev.: 25% | Arc length dev.: 75% | Arc length dev.: median (mm)
MQXFA prototype (4.2 m) | Coil QXFA101 | LARP | Tue 05/07/16 | Mon 07/08/17 | OST | RRP 108/127 |  | 2nd gener. | Quarantine | Coil QXFA101 | 500 | 3200 | RE-OL failed | 2500 | 2500 | Coil QXFA101 | Not available | Not available | Not available | Not available | Not available
MQXFA prototype (4.2 m) | Coil QXFA102 | LARP | Tue 13/09/16 | Mon 16/10/17 | OST | RRP 108/127 |  | 2nd gener. | MQXFAP2 | Coil QXFA102 | 500 | 3200 | 1000 | 2500 | 2500 | Coil QXFA102 | Not available | Not available | Not available | Not available | Not available
MQXFA prototype (4.2 m) | Coil QXFA103 | LARP | Mon 31/10/16 | Fri 16/12/16 | OST | RRP 108/127 |  | 2nd gener. | Rejected | Coil QXFA103 | Not performed | Not performed | Not performed | Not performed | Not performed | Coil QXFA103 | Not available | Not available | Not available | Not available | Not available
MQXFA prototype (4.2 m) | Coil QXFA104 | LARP | Fri 27/01/17 | Wed 22/11/17 | OST | RRP 108/127 |  | 2nd gener. | MQXFAP2 | Coil QXFA104 | 500 | 3200 | 1000 | 2500 | 2500 | Coil QXFA104 | Not available | Not available | Not available | Not available | Not available
MQXFA prototype (4.2 m) | Coil QXFA105 | LARP | Thu 23/03/17 | Fri 08/12/17 | OST | RRP 108/127 |  | 2nd gener. | MQXFAP2 | Coil QXFA105 | 500 | 3200 | 1000 | 2500 | 2500 | Coil QXFA105 | Not available | Not available | Not available | Not available | Not available
MQXFA | Coil QXFA106 | LARP | Thu 25/05/17 | Thu 07/12/17 | OST | RRP 108/127 |  | 2nd gener. | MQXFAP2 | Coil QXFA106 | 500 | 3200 | 1000 | 2500 | 2500 | Coil QXFA106 | Not available | Not available | Not available | Not available | Not available
MQXFA | Coil QXFA107 | LARP | Mon 07/08/17 | Tue 29/05/18 | OST | RRP 108/127 |  | 2nd gener. | Not tested | Coil QXFA107 | 500 | 3200 | RE-OL failed, 20 V, 2.8 MΩ | 2500 | 2500 ??? (Noisy) | Coil QXFA107 | Not available | Not available | Not available | Not available | Not available
MQXFA | Coil QXFA108 | AUP | Wed 06/12/17 | Wed 30/05/18 | OST | RRP 108/127 |  | 2nd gener. | Not tested | Coil QXFA108 | Failed 170 kΩ | 3200 | 1000 | 2500 | 1700 Noisy | Coil QXFA108 | Not available | Not available | Not available | Not available | Not available
MQXFA | Coil QXFA109 | AUP | Mon 05/02/18 | Mon 16/07/18 | OST | RRP 108/127 |  | 2nd gener. | Quarantine | Coil QXFA109 | 500 | 3680 | 1000 | 2500 | 2000 | Coil QXFA109 | Not available | Not available | Not available | Not available | Not available
MQXFA | Coil QXFA110 | AUP | Mon 23/04/18 | Thu 23/08/18 | OST | RRP 108/127 |  | 2nd gener. | MQXFAP3 | Coil QXFA110 | 500 | 3200 | 1000 | 2500 | 2500 | Coil QXFA110 | Not available | Not available | Not available | Not available | Not available
MQXFA | Coil QXFA111 | AUP | Thu 05/07/18 | Wed 31/10/18 | OST | RRP 108/127 |  | 2nd gener. | MQXFAP3 | Coil QXFA111 | 500 | 3200 | 1000 | 2500 | 2500 | Coil QXFA111 | Not available | Not available | Not available | Not available | Not available
MQXFA | Coil QXFA112 | AUP | Wed 22/08/18 | Tue 18/12/18 | OST | RRP 108/127 |  | 2nd gener. | Not tested | Coil QXFA112 | 500 | 3680 | 1000 | 2500 | 2500 | Coil QXFA112 | Not available | Not available | Not available | Not available | Not available
MQXFA | Coil QXFA113 | AUP | Wed 10/10/18 | Fri 15/02/19 | OST | RRP 108/127 |  | 2nd gener. | Not tested | Coil QXFA113 | 500 | 3680 | 1000 | 2500 | 2500 | Coil QXFA113 | Not available | Not available | Not available | Not available | Not available
MQXFA | Coil QXFA114 | AUP | Tue 11/12/18 | Wed 03/04/19 | OST | RRP 108/127 |  | 2nd gener. | Quarantine | Coil QXFA114 | 500 | 3680 | 1000 | 2500 | 2500 | Coil QXFA114 | Not available | Not available | Not available | Not available | Not available
MQXFA | Coil QXFA115 | AUP | Mon 11/02/19 | Mon 03/06/19 | OST | RRP 108/127 |  | 2nd gener. | Quarantine | Coil QXFA115 | 500 | 3680 | 1000 | 2500 | 2500 | Coil QXFA115 | Not available | Not available | Not available | Not available | Not available
MQXFA | Coil QXFA116 | AUP | Tue 26/03/19 | Not finished | OST | RRP 108/127 |  | 2nd gener. | Not tested | Coil QXFA116 | To be done | To be done | To be done | To be done | To be done | Coil QXFA116 | Not available | Not available | Not available | Not available | Not available
MQXFA | Coil QXFA117 | AUP | Fri 17/05/19 | Not finished | OST | RRP 108/127 |  | 2nd gener. | Not tested | Coil QXFA117 | To be done | To be done | To be done | To be done | To be done | Coil QXFA117 | Not available | Not available | Not available | Not available | Not available
MQXFA | Coil QXFA118 | AUP | Wed 24/07/19 | Not finished | OST | RRP 108/127 |  | 2nd gener. | Not tested | Coil QXFA118 | To be done | To be done | To be done | To be done | To be done | Coil QXFA118 | Not available | Not available | Not available | Not available | Not available
MQXFA | Coil QXFA202 | AUP | Mon 17/09/18 | Fri 15/02/19 | OST | RRP 108/127 |  | 2nd gener. | MQXFAP3 | Coil QXFA202 | 500 | 3680 | 1000 | 2500 | 2500 | Coil QXFA202 | Not available | Not available | Not available | Not available | Not available
MQXFA | Coil QXFA203 | AUP | Mon 15/10/18 | Fri 15/03/19 | OST | RRP 108/127 |  | 2nd gener. | Not tested | Coil QXFA203 | 500 | 3680 | 1000 | 2500 | 2500 | Coil QXFA203 | Not available | Not available | Not available | Not available | Not available
MQXFA | Coil QXFA204 | AUP | Tue 15/01/19 | Mon 15/04/19 | OST | RRP 108/127 |  | 2nd gener. | MQXFAP3 | Coil QXFA204 | 500 | 3680 | 1000 | 2500 | 2500 | Coil QXFA204 | Not available | Not available | Not available | Not available | Not available
MQXFA | Coil QXFA205 | AUP | Fri 15/03/19 | Mon 15/04/19 | OST | RRP 108/127 |  | 2nd gener. | Rejected | Coil QXFA205 | To be done | To be done | To be done | To be done | To be done | Coil QXFA205 | Not available | Not available | Not available | Not available | Not available
MQXFA | Coil QXFA206 | AUP | Mon 15/04/19 | Not finished | OST | RRP 108/127 |  | 2nd gener. | Not tested | Coil QXFA206 | To be done | To be done | To be done | To be done | To be done | Coil QXFA206 | Not available | Not available | Not available | Not available | Not available
MQXFA | Coil QXFA207 | AUP | Wed 15/05/19 | Not finished | OST | RRP 108/127 |  | 2nd gener. | Not tested | Coil QXFA207 | To be done | To be done | To be done | To be done | To be done | Coil QXFA207 | Not available | Not available | Not available | Not available | Not available
MQXFA | Coil QXFA208 | AUP | Mon 17/06/19 | Mon 15/07/19 | OST | RRP 108/127 |  | 2nd gener. | Rejected | Coil QXFA208 | To be done | To be done | To be done | To be done | To be done | Coil QXFA208 | Not available | Not available | Not available | Not available | Not available