## Sheet1
ID | MAGNET_NAME | MAGNET_TYPE | MAGNET_STATE | APERTURE_NUMBER | MEASURE_DATE | INTEGRAL_TYPE | SET_CURRENT | RAMP_DIRECTION | RAMP_RATE | TEMPERATURE | REFERENCE_RADIUS | NORMALIZATION_ORDER | MAGNET_X_CENTER | MAGNET_Y_CENTER | NORMAL_1 | SKEW_1 | NORMAL_2 | SKEW_2 | NORMAL_3 | SKEW_3 | NORMAL_4 | SKEW_4 | NORMAL_5 | SKEW_5 | NORMAL_6 | SKEW_6 | NORMAL_7 | SKEW_7 | NORMAL_8 | SKEW_8 | NORMAL_9 | SKEW_9 | NORMAL_10 | SKEW_10 | NORMAL_11 | SKEW_11 | NORMAL_12 | SKEW_12 | NORMAL_13 | SKEW_13 | NORMAL_14 | SKEW_14 | NORMAL_15 | SKEW_15 | LOGIN_NAME | LOGIN_DATE | NOTES
2993 | HCMQXA_001-KJ000012 | 2 | cryomagnet | 1 | 2003-06-30 04:30 | full | 392.213 | 1 | 0 | 1.9 | 0.017 | 2 | 0.00332059 | 0.00096708 | 0 | 0 | 1.34482 | 0 | -0.152412 | 0.610533 | 1.33691 | -0.443296 | -0.103778 | 0.0638103 | -0.57678 | -0.0477777 | -0.00842045 | 0.0490147 | 0.0357978 | -0.0506028 | -0.00555595 | 0.00100523 | 0.0265146 | -0.00372723 | -0.00230805 | 0.00398787 | -0.00027343 | -0.00202647 | 9.7905e-05 | 0.000658438 | -0.00231467 | -0.000501653 | -0.000163397 | -0.001 | oachim | 2005-06-15 15:23 | Field components are corrected wrt the magnetic center and the quadrupole angle; ; Multipoles sign changed (2); Per flipped sign on odd multipoles
3029 | HCMQXA_001-KJ000018 | 2 | cryomagnet | 1 | 2004-03-27 23:01 | full | 392.224 | 1 | 0 | 1.9 | 0.017 | 2 | -0.00089653 | 0.00099497 | 0 | 0 | 1.34552 | 0 | -1.18404 | 1.72884 | 1.27796 | -1.19334 | 0.369253 | 0.591191 | -0.871661 | -0.0925821 | -0.0490446 | -0.0382931 | 0.0131765 | 0.0161358 | 0.00338209 | 0.0217369 | 0.0442864 | -0.00414744 | 0.0140017 | -0.00249274 | -0.0480408 | -0.0261109 | 0.044835 | 0.117445 | 0.103675 | -0.251632 | -0.505469 | 0.219693 | oachim | 2005-06-15 15:23 | Field components are corrected wrt the magnetic center and the quadrupole angle; ; Multipoles sign changed (2); Per flipped sign on odd multipoles
3011 | HCMQXA_001-KJ000015 | 2 | cryomagnet | 1 | 2004-01-05 16:27 | full | 392.23 | 1 | 0 | 1.9 | 0.017 | 2 | -0.00064573 | -0.00042871 | 0 | 0 | 1.34676 | 0 | 2.22186 | 1.69889 | 1.24498 | -1.76701 | -0.561337 | 0.641352 | -1.1896 | -0.00763155 | 0.0307618 | 0.00550331 | 0.0248434 | -0.0238716 | -0.0084777 | 0.00530744 | 0.053534 | -0.00156707 | 0.00364437 | 0.00603962 | 0.00146905 | -0.00453787 | -0.00205325 | 0.00124912 | -0.00231094 | -0.00020444 | 0.000106503 | 5.32515e-05 | oachim | 2005-06-15 15:23 | Field components are corrected wrt the magnetic center and the quadrupole angle; ; Multipoles sign changed (2); Per flipped sign on odd multipoles
3017 | HCMQXA_001-KJ000016 | 2 | cryomagnet | 1 | 2004-02-01 14:45 | full | 392.24 | 1 | 0 | 1.9 | 0.017 | 2 | -0.00029846 | 0.00161713 | 0 | 0 | 1.34554 | 0 | 0.303822 | 0.584527 | 1.53895 | -0.251242 | -0.00341569 | 0.15612 | -1.42042 | -0.0665417 | 0.0228719 | -0.0314301 | 0.0309691 | -0.00186932 | 0.00868898 | -0.00457762 | 0.0567126 | -0.00562921 | 0.00254663 | 0.000467893 | 0.000362282 | -0.000627525 | -0.000204335 | 0.00153812 | -0.00309791 | -0.000848876 | -5.32107e-05 | 0.000151124 | oachim | 2005-06-15 15:23 | Field components are corrected wrt the magnetic center and the quadrupole angle; ; Multipoles sign changed (2); Per flipped sign on odd multipoles
3023 | HCMQXA_001-KJ000017 | 2 | cryomagnet | 1 | 2004-03-02 00:46 | full | 392.24 | 1 | 0 | 1.9 | 0.017 | 2 | 0.00015744 | 0.00142205 | 0 | 0 | 1.34515 | 0 | -0.401291 | -1.29303 | 1.49028 | 1.49165 | 0.25346 | -0.423745 | -0.936115 | 0.0245511 | 0.0473016 | -0.0105118 | 0.0191091 | 0.0110855 | 0.00615276 | -0.00911663 | 0.0371339 | -0.00223983 | 0.000287664 | -0.00567311 | -0.000276451 | 0.0040774 | 0.000636968 | -0.00119654 | -0.00199237 | -4.53181e-05 | -0.000105905 | -5.29523e-05 | oachim | 2005-06-15 15:23 | Field components are corrected wrt the magnetic center and the quadrupole angle; ; Multipoles sign changed (2); Per flipped sign on odd multipoles
3035 | HCMQXA_001-KJ000019 | 2 | cryomagnet | 1 | 2004-04-24 15:47 | full | 392.259 | 1 | 0 | 1.9 | 0.017 | 2 | -0.00032769 | 0.00145006 | 0 | 0 | 1.34508 | 0 | 0.366171 | -0.595241 | 1.20503 | -0.179595 | -0.0525879 | 0.0900156 | -0.795745 | 0.0189971 | 0.0380572 | -0.0581132 | 0.0216946 | 0.00164466 | 0.00697568 | -0.0092114 | 0.0383388 | 0.000503095 | 0.000568998 | 0.00224923 | 0.001069 | -0.00144825 | -0.00016851 | 0.00110659 | -0.00125785 | -5.32951e-05 | -4.46708e-05 | 0 | oachim | 2005-06-15 15:23 | Field components are corrected wrt the magnetic center and the quadrupole angle; ; Multipoles sign changed (2); Per flipped sign on odd multipoles
3005 | HCMQXA_001-KJ000014 | 2 | cryomagnet | 1 | 2003-10-31 03:57 | full | 392.281 | 1 | 0 | 1.9 | 0.017 | 2 | 0.00062048 | 0.00088787 | 0 | 0 | 1.34541 | 0 | -2.57747 | 2.72658 | 1.37694 | -2.63714 | 0.572721 | 0.520297 | -0.779069 | -0.0139765 | -0.010306 | 0.0288488 | 0.0253223 | 0.00174377 | -0.00568442 | -0.00359798 | 0.0313093 | -0.00507025 | -0.00650956 | 0.00640945 | 0.0013505 | -0.00364403 | 0.00188388 | 0.00347209 | -0.00120472 | 0 | 0 | -5.34743e-05 | oachim | 2005-06-15 15:23 | Field components are corrected wrt the magnetic center and the quadrupole angle; ; Multipoles sign changed (2); Per flipped sign on odd multipoles
2999 | HCMQXA_001-KJ000013 | 2 | cryomagnet | 1 | 2003-09-02 18:33 | full | 392.301 | 1 | 0 | 1.9 | 0.017 | 2 | 0.0028722 | 0.00194852 | 0 | 0 | 1.34598 | 0 | 0.0481174 | 0.0850893 | 0.92119 | -0.202968 | 0.0185278 | 0.00321038 | -0.654833 | 0.0554812 | 0.0474961 | -0.0170445 | 0.0213867 | -0.0151959 | -0.00464371 | -0.0061088 | 0.0232523 | 0.00258115 | -0.000596535 | 0.00159835 | 0.00330819 | 0.00270352 | 0.00133815 | 0.000795108 | -0.00110698 | -0.000195821 | -9.79107e-05 | 0.000750688 | oachim | 2005-06-15 15:23 | Field components are corrected wrt the magnetic center and the quadrupole angle; ; Multipoles sign changed (2); Per flipped sign on odd multipoles
2987 | HCMQXA_001-KJ000007 | 2 | cryomagnet | 1 | 2002-10-04 15:10 | full | 392.304 | 1 | 0 | 1.9 | 0.017 | 2 | 0.00226195 | 0.00027505 | 0 | 0 | 1.34716 | 0 | -0.0894413 | 0.0497558 | 1.38526 | -1.81194 | 0.11214 | 0.0242083 | -0.776511 | 0.0131654 | 0.00673378 | 0.0459148 | 0.027393 | 0.00243531 | -0.00075991 | 0.00406067 | 0.0494821 | -0.00130311 | -0.0017134 | -0.000293887 | 0.000774477 | -0.0012403 | -0.0012403 | -0.000186704 | -0.00379292 | -0.000391849 | -0.00153418 | -0.00129389 | oachim | 2005-06-15 15:23 | Field components are corrected wrt the magnetic center and the quadrupole angle; ; Multipoles sign changed (2); Per flipped sign on odd multipoles
2994 | HCMQXA_001-KJ000012 | 2 | cryomagnet | 1 | 2003-06-30 07:36 | full | 2011.31 | 1 | 0 | 1.9 | 0.017 | 2 | 0.00439952 | 0.00158825 | 0 | 0 | 6.86687 | 0 | -0.0321415 | 0.160611 | 1.2086 | -0.160019 | -0.0434276 | 0.0478578 | 0.29069 | 0.00582585 | -0.00911806 | 0.00619823 | 0.0207273 | -0.0255872 | -0.00165035 | -0.00179428 | -0.00918815 | -0.0017769 | -0.00269753 | -0.000412442 | -0.00117533 | -0.00265291 | -0.00105331 | -0.00175084 | 0.00225252 | -0.00150168 | -0.000685485 | -0.00142449 | oachim | 2005-06-15 15:23 | Field components are corrected wrt the magnetic center and the quadrupole angle; ; Multipoles sign changed (2); Per flipped sign on odd multipoles
3030 | HCMQXA_001-KJ000018 | 2 | cryomagnet | 1 | 2004-03-28 03:02 | full | 2011.32 | 1 | 0 | 1.9 | 0.017 | 2 | -0.00135777 | 0.00173442 | 0 | 0 | 6.866 | 0 | 0.0850033 | 0.388684 | 1.32984 | 0.0177802 | 0.0363766 | 0.041099 | 0.28839 | -0.00811366 | 0.00132052 | -0.00630745 | 0.0222177 | 0.00887033 | 0.00313809 | -0.00256025 | -0.00659579 | -0.00132877 | -0.00115999 | 0.001 | 0.00143227 | -0.000697605 | -0.00105333 | 0 | 0.00279547 | 9.78675e-05 | -5.33301e-05 | 0 | oachim | 2005-06-15 15:23 | Field components are corrected wrt the magnetic center and the quadrupole angle; ; Multipoles sign changed (2); Per flipped sign on odd multipoles
3012 | HCMQXA_001-KJ000015 | 2 | cryomagnet | 1 | 2004-01-05 19:28 | full | 2011.33 | 1 | 0 | 1.9 | 0.017 | 2 | -0.0010328 | -0.00204001 | 0 | 0 | 6.86695 | 0 | 0.25443 | -0.227278 | 1.29486 | 0.0422086 | -0.0914488 | 0.0323499 | 0.235866 | -0.0104424 | 0.0135825 | -0.00272211 | 0.0262544 | -0.00779973 | -0.0012162 | 0.000579316 | -0.00378309 | 0.0003663 | 0.00049306 | 0.00156338 | 0.000469622 | -0.00106179 | 8.53311e-06 | -0.000902025 | 0.00359103 | 0.00100853 | -6.1787e-05 | -0.000106508 | oachim | 2005-06-15 15:23 | Field components are corrected wrt the magnetic center and the quadrupole angle; ; Multipoles sign changed (2); Per flipped sign on odd multipoles
3018 | HCMQXA_001-KJ000016 | 2 | cryomagnet | 1 | 2004-02-01 17:46 | full | 2011.33 | 1 | 0 | 1.9 | 0.017 | 2 | -0.00012795 | 0.0024975 | 0 | 0 | 6.86574 | 0 | 0.200951 | 0.759405 | 1.39426 | -0.0835693 | -0.0171621 | 0.0389432 | 0.294798 | -0.0729535 | 0.00546443 | -0.0162382 | 0.0277225 | -0.00439187 | 0.00178717 | -0.00215962 | -0.00370559 | -0.00386577 | -0.000142693 | -0.00110642 | 0.000318102 | 9.79507e-05 | 0 | 0.000795634 | 0.00349332 | 5.32079e-05 | 5.32079e-05 | 9.79507e-05 | oachim | 2005-06-15 15:23 | Field components are corrected wrt the magnetic center and the quadrupole angle; ; Multipoles sign changed (2); Per flipped sign on odd multipoles
3024 | HCMQXA_001-KJ000017 | 2 | cryomagnet | 1 | 2004-03-02 03:47 | full | 2011.36 | 1 | 0 | 1.9 | 0.017 | 2 | 0.00059112 | 0.00251999 | 0 | 0 | 6.86523 | 0 | -0.0353615 | 0.358751 | 1.32471 | -0.218026 | 0.0586946 | 0.0452854 | 0.259969 | -0.0239655 | 0.00804979 | -0.00419386 | 0.0236575 | -0.0101004 | 0.00267283 | -0.00342329 | -0.00645686 | -0.00111333 | -0.00083376 | -0.000637127 | -0.000419432 | -0.000370379 | -0.000211645 | 0.00180337 | 0.00354632 | 0.000158734 | 0.000105823 | -5.29113e-05 | oachim | 2005-06-15 15:23 | Field components are corrected wrt the magnetic center and the quadrupole angle; ; Multipoles sign changed (2); Per flipped sign on odd multipoles
3036 | HCMQXA_001-KJ000019 | 2 | cryomagnet | 1 | 2004-04-24 18:48 | full | 2011.36 | 1 | 0 | 1.9 | 0.017 | 2 | -0.00049078 | 0.00248754 | 0 | 0 | 6.86396 | 0 | -0.197661 | -0.395388 | 1.16831 | 0.0194578 | -0.00213311 | 0.0328694 | 0.304443 | -0.0275201 | -0.00332823 | -0.0212784 | 0.02216 | -0.00682917 | 0.00195523 | -0.00427469 | -0.00602285 | 7.25956e-05 | 0.000918932 | -0.000652718 | 0.000372184 | -0.00095523 | -0.000901987 | 0.00095523 | 0.00274226 | 0.000795501 | 0 | 5.32428e-05 | oachim | 2005-06-15 15:23 | Field components are corrected wrt the magnetic center and the quadrupole angle; ; Multipoles sign changed (2); Per flipped sign on odd multipoles
2988 | HCMQXA_001-KJ000007 | 2 | cryomagnet | 1 | 2002-10-04 18:34 | full | 2011.38 | 1 | 0 | 1.9 | 0.017 | 2 | 0.00309514 | -0.00038054 | 0 | 0 | 6.86881 | 0 | 0.0147698 | -0.0322792 | 1.3848 | 0.0230723 | 0.0675418 | 0.0276617 | 0.329009 | -0.0374508 | -8.89911e-05 | 0.0121464 | 0.0229512 | 0.00860546 | -0.00191948 | 3.40115e-05 | -0.00321349 | -0.00300901 | -0.00039199 | 0.000501007 | 0.00022947 | 0.00155451 | -0.000946498 | 0.000661512 | 0.0016435 | -0.000293992 | -0.00119599 | 0.000501007 | oachim | 2005-06-15 15:23 | Field components are corrected wrt the magnetic center and the quadrupole angle; ; Multipoles sign changed (2); Per flipped sign on odd multipoles
3006 | HCMQXA_001-KJ000014 | 2 | cryomagnet | 1 | 2003-10-31 06:59 | full | 2011.38 | 1 | 0 | 1.9 | 0.017 | 2 | 0.00152055 | 0.00139567 | 0 | 0 | 6.86586 | 0 | 0.0379638 | 0.360029 | 1.21708 | 0.00674501 | 0.0476518 | 0.0471636 | 0.299685 | -0.0533269 | 0.0116586 | 0.0082858 | 0.0215245 | 0.0181018 | -0.00127618 | -3.8797e-05 | -0.00877294 | -0.00365298 | -0.000106868 | 0.00104443 | 0.000307611 | 0.0021603 | 0.000160302 | 0.001 | 0.00274184 | -5.3434e-05 | 0 | 0 | oachim | 2005-06-15 15:23 | Field components are corrected wrt the magnetic center and the quadrupole angle; ; Multipoles sign changed (2); Per flipped sign on odd multipoles
3000 | HCMQXA_001-KJ000013 | 2 | cryomagnet | 1 | 2003-09-02 21:39 | full | 2011.41 | 1 | 0 | 1.9 | 0.017 | 2 | 0.0037555 | 0.0028128 | 0 | 0 | 6.86764 | 0 | -0.305082 | -0.116169 | 1.10699 | 0.0252871 | 0.0112878 | -0.00160692 | 0.278337 | -0.0114917 | 0.015062 | 0.000744675 | 0.0237897 | -0.00694655 | -0.00445414 | -0.00285527 | -0.0107067 | 0.00191959 | 0.000902075 | 0.00661683 | 0.00596128 | 0.00452789 | 0.0042431 | 0.000937561 | 0.00603827 | -0.00101177 | 0.00208894 | -0.00490764 | oachim | 2005-06-15 15:23 | Field components are corrected wrt the magnetic center and the quadrupole angle; ; Multipoles sign changed (2); Per flipped sign on odd multipoles
2995 | HCMQXA_001-KJ000012 | 2 | cryomagnet | 1 | 2003-06-30 10:48 | full | 3207.9 | 1 | 0 | 1.9 | 0.017 | 2 | 0.0047831 | 0.00185539 | 0 | 0 | 10.93 | 0 | -0.0307236 | 0.0920232 | 1.23066 | -0.160215 | -0.0502888 | 0.045675 | 0.347863 | -0.00342425 | -0.0115047 | 0.000432957 | 0.0204855 | -0.0271057 | -0.00282267 | -0.00367914 | -0.0120016 | -0.00326128 | -0.00285216 | -0.00204798 | -0.00258801 | -0.00418175 | -0.00335919 | -0.00333299 | -0.00145711 | -0.00339505 | -0.00495007 | -0.00319922 | oachim | 2005-06-15 15:23 | Field components are corrected wrt the magnetic center and the quadrupole angle; ; Multipoles sign changed (2); Per flipped sign on odd multipoles
3013 | HCMQXA_001-KJ000015 | 2 | cryomagnet | 1 | 2004-01-05 22:28 | full | 3207.93 | 1 | 0 | 1.9 | 0.017 | 2 | -0.0011896 | -0.00257348 | 0 | 0 | 10.9242 | 0 | 0.193415 | -0.259328 | 1.30729 | 0.0894436 | -0.0841557 | 0.0132067 | 0.301649 | -0.0102459 | 0.00887837 | -0.0030294 | 0.0251486 | -0.00888225 | 0.0016668 | 0.00109491 | -0.00780148 | 0.00102763 | 0.00101709 | 0.000812579 | 0.000211972 | -5.32644e-05 | -5.32644e-05 | -0.000902017 | 0.00364424 | 9.79832e-05 | 0 | -5.32644e-05 | oachim | 2005-06-15 15:23 | Field components are corrected wrt the magnetic center and the quadrupole angle; ; Multipoles sign changed (2); Per flipped sign on odd multipoles
3031 | HCMQXA_001-KJ000018 | 2 | cryomagnet | 1 | 2004-03-28 05:03 | full | 3207.93 | 1 | 0 | 1.9 | 0.017 | 2 | -0.00147279 | 0.00204187 | 0 | 0 | 10.9247 | 0 | 0.161493 | 0.263554 | 1.33885 | 0.0700374 | 0.0188332 | 0.0372926 | 0.337632 | -0.00976957 | 0.00622498 | -0.00763187 | 0.0218953 | 0.00801622 | 0.00275607 | -0.00309859 | -0.00980121 | -0.00117753 | -0.000151214 | 0.00109789 | 0.000468291 | -0.00170634 | -0.000840015 | 5.33282e-05 | 0.00359092 | 9.78861e-05 | 0 | 5.33282e-05 | oachim | 2005-06-15 15:23 | Field components are corrected wrt the magnetic center and the quadrupole angle; ; Multipoles sign changed (2); Per flipped sign on odd multipoles
3019 | HCMQXA_001-KJ000016 | 2 | cryomagnet | 1 | 2004-02-01 20:47 | full | 3207.94 | 1 | 0 | 1.9 | 0.017 | 2 | -6.059e-05 | 0.00290678 | 0 | 0 | 10.9234 | 0 | 0.167478 | 0.772772 | 1.41768 | -0.0749618 | -0.00878076 | 0.0385947 | 0.360471 | -0.0741631 | 0.00252361 | -0.0131832 | 0.0289157 | -0.00521525 | 0.0013919 | -0.00195523 | -0.00575135 | -0.00310641 | -0.000195951 | -0.000946796 | 0.000478061 | -8.43222e-06 | -0.000848821 | -5.32037e-05 | 0.00279562 | 0.000848821 | 0.000697642 | 5.32037e-05 | oachim | 2005-06-15 15:23 | Field components are corrected wrt the magnetic center and the quadrupole angle; ; Multipoles sign changed (2); Per flipped sign on odd multipoles
2989 | HCMQXA_001-KJ000007 | 2 | cryomagnet | 1 | 2002-10-04 21:49 | full | 3207.96 | 1 | 0 | 1.9 | 0.017 | 2 | 0.00353925 | -0.00192802 | 0 | 0 | 10.9326 | 0 | 0.021905 | -5.32717e-05 | 1.39425 | 0.0930363 | 0.0738771 | 0.0195683 | 0.378164 | -0.0345407 | -0.00342541 | 0.013192 | 0.0209418 | 0.0125498 | -0.003697 | 0.00110361 | -0.00531178 | -0.00385752 | 0.000367559 | 0.000491986 | 0.00089096 | 0.001599 | -0.00208897 | 5.35088e-05 | 0.00165251 | -0.000902007 | -4.44839e-05 | -0.000750506 | oachim | 2005-06-15 15:23 | Field components are corrected wrt the magnetic center and the quadrupole angle; ; Multipoles sign changed (2); Per flipped sign on odd multipoles
3007 | HCMQXA_001-KJ000014 | 2 | cryomagnet | 1 | 2003-10-31 10:34 | full | 3207.96 | 1 | 0 | 1.9 | 0.017 | 2 | 0.00198989 | 0.00159081 | 0 | 0 | 10.924 | 0 | 0.184417 | 0.23499 | 1.23497 | 0.0991257 | 0.0224636 | 0.0232986 | 0.35852 | -0.0532861 | 0.0133829 | 0.00367808 | 0.0201442 | 0.0198475 | -0.00161743 | -0.000795281 | -0.0106749 | -0.00386661 | 0 | 0.000249182 | 0.00137035 | 0.00194658 | 0 | 5.34185e-05 | 0.00364398 | 0 | -0.000795281 | -0.0008487 | oachim | 2005-06-15 15:23 | Field components are corrected wrt the magnetic center and the quadrupole angle; ; Multipoles sign changed (2); Per flipped sign on odd multipoles
3025 | HCMQXA_001-KJ000017 | 2 | cryomagnet | 1 | 2004-03-02 06:48 | full | 3207.96 | 1 | 0 | 1.9 | 0.017 | 2 | 0.00073296 | 0.0028134 | 0 | 0 | 10.9237 | 0 | 0.0397834 | 0.411605 | 1.33633 | -0.2757 | 0.0530593 | 0.0543321 | 0.311001 | -0.0243493 | 0.00729157 | -0.00123104 | 0.0239635 | -0.0108454 | 0.00152155 | -0.00239272 | -0.00781257 | -0.00106784 | -0.000151238 | -0.000493385 | -0.000313356 | -7.46845e-06 | -0.000158706 | 0.00190166 | 0.00465209 | 0.000151238 | -0.000954566 | -0.000848762 | oachim | 2005-06-15 15:23 | Field components are corrected wrt the magnetic center and the quadrupole angle; ; Multipoles sign changed (2); Per flipped sign on odd multipoles
3037 | HCMQXA_001-KJ000019 | 2 | cryomagnet | 1 | 2004-04-24 21:52 | full | 3207.97 | 1 | 0 | 1.9 | 0.017 | 2 | -0.00018874 | 0.00287524 | 0 | 0 | 10.9218 | 0 | -0.247194 | -0.403508 | 1.17894 | 0.0313415 | 0.0130504 | 0.0365796 | 0.34817 | -0.0288418 | -0.00542025 | -0.0190036 | 0.0214104 | -0.0076163 | 0.000509877 | -0.00351532 | -0.00660351 | -1.67993e-05 | -8.9625e-05 | -0.000918775 | 0.000114684 | -0.000697526 | -0.000742339 | 0.000901975 | 0.00364431 | 0 | 0 | -0.000106424 | oachim | 2005-06-15 15:23 | Field components are corrected wrt the magnetic center and the quadrupole angle; ; Multipoles sign changed (2); Per flipped sign on odd multipoles
3001 | HCMQXA_001-KJ000013 | 2 | cryomagnet | 1 | 2003-09-03 00:40 | full | 3208.01 | 1 | 0 | 1.9 | 0.017 | 2 | 0.00429081 | 0.00310092 | 0 | 0 | 10.9296 | 0 | -0.289004 | -0.113498 | 1.14044 | 0.0205971 | 0.0184944 | -0.0036774 | 0.333673 | -0.0137635 | 0.0142022 | 0.000403775 | 0.0232445 | -0.00967647 | -0.00577512 | -0.00529186 | -0.015593 | -0.000688866 | -0.00178608 | 0.00631113 | 0.00460228 | 0.0033292 | 0.00148061 | -0.000990967 | 0.00219586 | 0.000510355 | 0.00294652 | 0.00225198 | oachim | 2005-06-15 15:23 | Field components are corrected wrt the magnetic center and the quadrupole angle; ; Multipoles sign changed (2); Per flipped sign on odd multipoles
3020 | HCMQXA_001-KJ000016 | 2 | cryomagnet | 1 | 2004-02-01 23:51 | full | 6134.37 | 1 | 0 | 1.9 | 0.017 | 2 | -6.418e-05 | 0.00355949 | 0 | 0 | 20.1827 | 0 | 0.140205 | 0.769217 | 1.45405 | -0.0539798 | 0.0070192 | 0.0377331 | 0.322465 | -0.0757012 | 0.000734287 | -0.00820018 | 0.0290458 | -0.00544456 | 0.000720329 | -0.00164084 | -0.0085876 | -0.00235648 | -8.94655e-05 | -0.00180373 | -0.00142983 | -0.000115476 | 0 | 0.00100867 | 0.00459879 | -0.000848461 | -5.3403e-05 | 4.47327e-05 | oachim | 2005-06-15 15:23 | Field components are corrected wrt the magnetic center and the quadrupole angle; ; Multipoles sign changed (2); Per flipped sign on odd multipoles
2996 | HCMQXA_001-KJ000012 | 2 | cryomagnet | 1 | 2003-06-30 13:52 | full | 6134.39 | 1 | 0 | 1.9 | 0.017 | 2 | 0.00509137 | 0.00190902 | 0 | 0 | 20.1921 | 0 | 0.00331092 | 0.0485928 | 1.26774 | -0.138242 | -0.0564743 | 0.0451647 | 0.284073 | 0.00143707 | -0.0145791 | -0.000153998 | 0.0176091 | -0.02326 | -0.00394598 | 0.000947602 | -0.012447 | 0.00186676 | -4.44878e-05 | 0.00118704 | -0.000779917 | -0.00400118 | -0.00595787 | -0.00433986 | -0.0021186 | -0.00173094 | 0.00467854 | -0.00255994 | oachim | 2005-06-15 15:23 | Field components are corrected wrt the magnetic center and the quadrupole angle; ; Multipoles sign changed (2); Per flipped sign on odd multipoles
3014 | HCMQXA_001-KJ000015 | 2 | cryomagnet | 1 | 2004-01-06 01:31 | full | 6134.39 | 1 | 0 | 1.9 | 0.017 | 2 | -0.00139232 | -0.003201 | 0 | 0 | 20.1824 | 0 | 0.171333 | -0.246471 | 1.34633 | 0.137181 | -0.0806935 | 0.00629996 | 0.255793 | -0.00849331 | 0.00829576 | -0.00504965 | 0.0263961 | -0.00958451 | 0.00110527 | 0.00227515 | -0.0115403 | 0.000383762 | 0.000803719 | 0.000135007 | 0.000792926 | 0.00105347 | -0.00121388 | -0.00163451 | 0.00543823 | -0.00021388 | 0.00010694 | 0.00105347 | oachim | 2005-06-15 15:23 | Field components are corrected wrt the magnetic center and the quadrupole angle; ; Multipoles sign changed (2); Per flipped sign on odd multipoles
2990 | HCMQXA_001-KJ000007 | 2 | cryomagnet | 1 | 2002-10-05 01:06 | full | 6134.41 | 1 | 0 | 1.9 | 0.017 | 2 | 0.00384698 | -0.00293147 | 0 | 0 | 20.197 | 0 | 0.0557508 | 0.0646832 | 1.4323 | 0.153961 | 0.0766032 | 0.0240166 | 0.32692 | -0.0320145 | -0.00306052 | 0.0133375 | 0.0218847 | 0.0128643 | -0.00244626 | 0.00181852 | -0.0054571 | 0.000936816 | -0.00268686 | 0.00643681 | -0.00394624 | 0.00168683 | -0.000427456 | -0.00115187 | 0.00654433 | 0.00282933 | 0.000588726 | 0.00471241 | oachim | 2005-06-15 15:23 | Field components are corrected wrt the magnetic center and the quadrupole angle; ; Multipoles sign changed (2); Per flipped sign on odd multipoles
3032 | HCMQXA_001-KJ000018 | 2 | cryomagnet | 1 | 2004-03-28 08:06 | full | 6134.41 | 1 | 0 | 1.9 | 0.017 | 2 | -0.00147228 | 0.00238033 | 0 | 0 | 20.185 | 0 | 0.309412 | 0.211118 | 1.37068 | 0.117648 | 0.0034663 | 0.014718 | 0.283132 | -0.010889 | 0.0120368 | -0.00290531 | 0.0209381 | 0.00765688 | 8.04696e-05 | -0.00562259 | -0.0116364 | -0.000383691 | 0 | 0.000445641 | 0.00072904 | -0.000759437 | -4.45047e-05 | -0.000848446 | 0.0037414 | 0.000946476 | 0.000848446 | 0 | oachim | 2005-06-15 15:23 | Field components are corrected wrt the magnetic center and the quadrupole angle; ; Multipoles sign changed (2); Per flipped sign on odd multipoles
3008 | HCMQXA_001-KJ000014 | 2 | cryomagnet | 1 | 2003-10-31 15:32 | full | 6134.43 | 1 | 0 | 1.9 | 0.017 | 2 | 0.00251385 | 0.00183845 | 0 | 0 | 20.1801 | 0 | 0.282061 | 0.162195 | 1.28038 | 0.17134 | 0.00743805 | 0.00710987 | 0.305845 | -0.0547368 | 0.0123683 | 0.00406404 | 0.0192632 | 0.018673 | -0.00296494 | -0.00129397 | -0.0130819 | -0.00375967 | 0.00094636 | 9.799e-05 | 0.00201496 | 0.00105364 | 0.00090201 | 0.00015163 | 0.00374109 | 0.00084837 | 0.00084837 | 0.00175038 | oachim | 2005-06-15 15:23 | Field components are corrected wrt the magnetic center and the quadrupole angle; ; Multipoles sign changed (2); Per flipped sign on odd multipoles
3038 | HCMQXA_001-KJ000019 | 2 | cryomagnet | 1 | 2004-04-25 00:56 | full | 6134.44 | 1 | 0 | 1.9 | 0.017 | 2 | -0.00018975 | 0.00333515 | 0 | 0 | 20.1822 | 0 | -0.292906 | -0.429898 | 1.21515 | 0.0402042 | 0.0231695 | 0.0241954 | 0.292309 | -0.0288772 | -0.00681904 | -0.0162442 | 0.0216664 | -0.0087934 | 0.00109657 | -0.00312315 | -0.00933217 | 0.000117054 | -0.000249766 | -0.00134888 | -0.000367082 | -0.000910453 | -0.000848414 | 0.00179501 | 0.00453661 | 0.000795007 | 0.000750234 | -0.000741601 | oachim | 2005-06-15 15:23 | Field components are corrected wrt the magnetic center and the quadrupole angle; ; Multipoles sign changed (2); Per flipped sign on odd multipoles
3002 | HCMQXA_001-KJ000013 | 2 | cryomagnet | 1 | 2003-09-03 03:45 | full | 6134.47 | 1 | 0 | 1.9 | 0.017 | 2 | 0.00460081 | 0.00322887 | 0 | 0 | 20.1898 | 0 | -0.267218 | -0.13597 | 1.19568 | 0.0299792 | 0.00666003 | -0.00827051 | 0.282521 | -0.0158202 | 0.0109163 | 0.00260068 | 0.0220683 | -0.010034 | -0.0068332 | -0.00849872 | -0.0223126 | -0.00518666 | -0.00746193 | 0.00454474 | -0.000715312 | 0.00344671 | -0.0030681 | 5.37214e-05 | -0.00278922 | -0.00103079 | -0.0098012 | -0.00179742 | oachim | 2005-06-15 15:23 | Field components are corrected wrt the magnetic center and the quadrupole angle; ; Multipoles sign changed (2); Per flipped sign on odd multipoles
3026 | HCMQXA_001-KJ000017 | 2 | cryomagnet | 1 | 2004-03-02 09:51 | full | 6134.48 | 1 | 0 | 1.9 | 0.017 | 2 | 0.0009423 | 0.0033223 | 0 | 0 | 20.1843 | 0 | 0.0720429 | 0.419222 | 1.36907 | -0.318978 | 0.0490237 | 0.0487283 | 0.266534 | -0.023902 | 0.00682434 | 0.0014184 | 0.0224567 | -0.010735 | 0.000902672 | -0.00173569 | -0.0112884 | -0.0011062 | -0.000787607 | -0.00139356 | -0.0013707 | -6.07821e-05 | -0.000946902 | 0.00200768 | 0.00465136 | -7.68381e-06 | -0.000159295 | 5.30983e-05 | oachim | 2005-06-15 15:23 | Field components are corrected wrt the magnetic center and the quadrupole angle; ; Multipoles sign changed (2); Per flipped sign on odd multipoles
3009 | HCMQXA_001-KJ000014 | 2 | cryomagnet | 1 | 2003-10-31 18:48 | full | 6677.38 | 1 | 0 | 1.9 | 0.017 | 2 | 0.00264141 | 0.00185593 | 0 | 0 | 21.8281 | 0 | 0.285229 | 0.165236 | 1.29955 | 0.181672 | 0.00416722 | 0.00435917 | 0.301457 | -0.0530587 | 0.0126012 | 0.0049584 | 0.0198969 | 0.0185841 | -0.00217038 | -0.000240295 | -0.0134859 | -0.00295568 | 0.00184834 | 0.000142306 | 0.00296118 | 0.00179466 | 0.00239335 | 5.36729e-05 | 0.00633968 | -0.000750348 | 0.00169668 | -0.00159869 | oachim | 2005-06-15 15:23 | Field components are corrected wrt the magnetic center and the quadrupole angle; ; Multipoles sign changed (2); Per flipped sign on odd multipoles
3021 | HCMQXA_001-KJ000016 | 2 | cryomagnet | 1 | 2004-02-02 02:51 | full | 6677.4 | 1 | 0 | 1.9 | 0.017 | 2 | -0.00010999 | 0.00371343 | 0 | 0 | 21.8305 | 0 | 0.147724 | 0.779908 | 1.47723 | -0.0472864 | 0.00366039 | 0.0353853 | 0.317673 | -0.0722695 | 0.00367175 | -0.00651227 | 0.0297895 | -0.00882978 | -0.00180696 | -0.00293562 | -0.0105912 | 0.000135208 | 0.00309918 | -0.000652097 | 0.000632657 | -0.00319734 | -0.00339365 | -0.00106213 | 0.00192917 | 0.00359867 | 0.00280368 | 0.00175895 | oachim | 2005-06-15 15:23 | Field components are corrected wrt the magnetic center and the quadrupole angle; ; Multipoles sign changed (2); Per flipped sign on odd multipoles
2991 | HCMQXA_001-KJ000007 | 2 | cryomagnet | 1 | 2002-10-05 04:20 | full | 6677.41 | 1 | 0 | 1.9 | 0.017 | 2 | 0.00378504 | -0.00317314 | 0 | 0 | 21.8425 | 0 | 0.0638529 | 0.0753127 | 1.44629 | 0.16468 | 0.0776707 | 0.0221757 | 0.325606 | -0.0318824 | -0.000636478 | 0.012825 | 0.0224023 | 0.0141204 | -0.00339254 | 0.00347959 | -0.00680312 | -0.000332124 | -7.94823e-05 | 0.0059271 | -0.00280332 | 0.00364264 | -0.00243684 | -0.000838082 | 0.00379378 | -5.3419e-05 | -0.00258881 | 0.00197181 | oachim | 2005-06-15 15:23 | Field components are corrected wrt the magnetic center and the quadrupole angle; ; Multipoles sign changed (2); Per flipped sign on odd multipoles
2997 | HCMQXA_001-KJ000012 | 2 | cryomagnet | 1 | 2003-06-30 16:52 | full | 6677.42 | 1 | 0 | 1.9 | 0.017 | 2 | 0.00507045 | 0.00187964 | 0 | 0 | 21.8357 | 0 | -0.0127937 | 0.0573508 | 1.27416 | -0.142315 | -0.0659355 | 0.0513192 | 0.274633 | 0.00148096 | -0.0138742 | 0.00182825 | 0.0199597 | -0.0219472 | -0.00338443 | -0.00064211 | -0.0163271 | 0.00216944 | -0.00389274 | 0.00472265 | -0.00127901 | 0.00123142 | -0.00391194 | -0.000445951 | -0.00358931 | 0.00417258 | -0.00828191 | 0.0182548 | oachim | 2005-06-15 15:23 | Field components are corrected wrt the magnetic center and the quadrupole angle; ; Multipoles sign changed (2); Per flipped sign on odd multipoles
3015 | HCMQXA_001-KJ000015 | 2 | cryomagnet | 1 | 2004-01-06 04:31 | full | 6677.42 | 1 | 0 | 1.9 | 0.017 | 2 | -0.00144406 | -0.00334146 | 0 | 0 | 21.8295 | 0 | 0.166603 | -0.222489 | 1.36918 | 0.129396 | -0.0805738 | 0.012139 | 0.251049 | -0.0108505 | 0.00969758 | -0.00482424 | 0.0248614 | -0.00830956 | 0.00107047 | 0.00121328 | -0.0120091 | 0.000276796 | 0.000438017 | 0.00055386 | 0.000900402 | 0.000732496 | -0.000214003 | -0.00142033 | 0.00458968 | -0.000222845 | 0.000160502 | 0.000321005 | oachim | 2005-06-15 15:23 | Field components are corrected wrt the magnetic center and the quadrupole angle; ; Multipoles sign changed (2); Per flipped sign on odd multipoles
3033 | HCMQXA_001-KJ000018 | 2 | cryomagnet | 1 | 2004-03-28 11:06 | full | 6677.45 | 1 | 0 | 1.9 | 0.017 | 2 | -0.00127879 | 0.00159238 | 0 | 0 | 21.8345 | 0 | 0.370337 | 0.00732506 | 1.38461 | 0.126598 | 0.0340391 | -0.0292606 | 0.269641 | -0.0138189 | 0.0158683 | -0.00719071 | 0.0203533 | 0.00507843 | -0.00230181 | -0.000928922 | -0.0125875 | 6.20772e-05 | -0.00145605 | 0.00169676 | -0.00116299 | -0.000750296 | 0.0017503 | -0.00354513 | 0.0037413 | 9.80814e-05 | 0.000794836 | -0.000794836 | oachim | 2005-06-15 15:23 | Field components are corrected wrt the magnetic center and the quadrupole angle; ; Multipoles sign changed (2); Per flipped sign on odd multipoles
3027 | HCMQXA_001-KJ000017 | 2 | cryomagnet | 1 | 2004-03-02 12:50 | full | 6677.46 | 1 | 0 | 1.9 | 0.017 | 2 | 0.00095088 | 0.00345575 | 0 | 0 | 21.8323 | 0 | 0.0731634 | 0.418342 | 1.38824 | -0.31115 | 0.0469519 | 0.0442652 | 0.262591 | -0.0258919 | 0.00768052 | 0.0046175 | 0.0232543 | -0.0112964 | 0.000939918 | -0.00415935 | -0.0126544 | -0.00171207 | -0.00296227 | -0.000909152 | -0.00136255 | 0.00115935 | -0.000742113 | 0.00173442 | 0.00353734 | 0.00105312 | 0.000856036 | 0.000946884 | oachim | 2005-06-15 15:23 | Field components are corrected wrt the magnetic center and the quadrupole angle; ; Multipoles sign changed (2); Per flipped sign on odd multipoles
3039 | HCMQXA_001-KJ000019 | 2 | cryomagnet | 1 | 2004-04-25 03:55 | full | 6677.48 | 1 | 0 | 1.9 | 0.017 | 2 | -0.00020076 | 0.00345218 | 0 | 0 | 21.8306 | 0 | -0.291373 | -0.445392 | 1.2277 | 0.0349297 | 0.0249841 | 0.025754 | 0.281802 | -0.028243 | -0.00615879 | -0.0175194 | 0.0198363 | -0.00866935 | 0.000765421 | -0.0026852 | -0.00964691 | -0.00103471 | -0.00109819 | -0.00213502 | -0.00105494 | -0.000168977 | -0.0001603 | 0.00254513 | 0.004652 | -0.000848378 | -0.00100868 | 0 | oachim | 2005-06-15 15:23 | Field components are corrected wrt the magnetic center and the quadrupole angle; ; Multipoles sign changed (2); Per flipped sign on odd multipoles
3003 | HCMQXA_001-KJ000013 | 2 | cryomagnet | 1 | 2003-09-03 06:45 | full | 6677.49 | 1 | 0 | 1.9 | 0.017 | 2 | 0.00459915 | 0.00322648 | 0 | 0 | 21.8338 | 0 | -0.252029 | -0.108658 | 1.22125 | 0.0419046 | 0.00929863 | -0.00625099 | 0.28172 | -0.0134233 | 0.0111672 | 0.00457479 | 0.0196597 | -0.00915833 | -0.0100068 | -0.00872116 | -0.0277035 | -0.00436365 | -0.0122183 | 0.00825025 | -0.00253523 | 0.00962343 | -0.000142326 | 0.00487335 | 0.00290194 | 0.00127512 | -0.00568709 | -0.000930862 | oachim | 2005-06-15 15:23 | Field components are corrected wrt the magnetic center and the quadrupole angle; ; Multipoles sign changed (2); Per flipped sign on odd multipoles
3010 | HCMQXA_001-KJ000014 | 2 | cryomagnet | 1 | 2003-10-31 21:48 | full | 7228.01 | 1 | 0 | 1.9 | 0.017 | 2 | 0.00272641 | 0.00183892 | 0 | 0 | 23.4915 | 0 | 0.286489 | 0.167095 | 1.31365 | 0.196899 | 0.00398007 | 0.000131106 | 0.312598 | -0.0525571 | 0.010306 | 0.00594937 | 0.0183436 | 0.0185654 | -0.00288585 | -0.00156246 | -0.0164975 | -0.00455431 | 5.36929e-05 | -0.000652309 | 0.0013183 | 0.001098 | 0 | 0.000848308 | 0.00384831 | 0.00169662 | 0 | 0.00249123 | oachim | 2005-06-15 15:23 | Field components are corrected wrt the magnetic center and the quadrupole angle; ; Multipoles sign changed (2); Per flipped sign on odd multipoles
3022 | HCMQXA_001-KJ000016 | 2 | cryomagnet | 1 | 2004-02-02 05:52 | full | 7228.03 | 1 | 0 | 1.9 | 0.017 | 2 | -0.00012677 | 0.00387972 | 0 | 0 | 23.4935 | 0 | 0.134086 | 0.760738 | 1.48636 | -0.0284019 | 0.010926 | 0.0413974 | 0.332958 | -0.0725281 | 0.00207291 | -0.00730722 | 0.0271814 | -0.00670359 | 0.00153349 | -0.000364392 | -0.00952158 | -0.00231195 | 0.0016968 | -0.00255395 | -0.00101951 | -0.0018037 | -0.00100875 | 0.000598652 | 0.00379495 | 6.21987e-05 | 0.000115648 | -0.000151599 | oachim | 2005-06-15 15:23 | Field components are corrected wrt the magnetic center and the quadrupole angle; ; Multipoles sign changed (2); Per flipped sign on odd multipoles
3016 | HCMQXA_001-KJ000015 | 2 | cryomagnet | 1 | 2004-01-06 07:30 | full | 7228.05 | 1 | 0 | 1.9 | 0.017 | 2 | -0.00152037 | -0.00348856 | 0 | 0 | 23.4926 | 0 | 0.147009 | -0.188627 | 1.38151 | 0.127298 | -0.0843883 | 0.0132795 | 0.264117 | -0.00819827 | 0.00908967 | -0.00482315 | 0.0239434 | -0.00921265 | 0.00246341 | 0.000517135 | -0.0143965 | 0.00045514 | 0.000750108 | -0.000464031 | 0.000695712 | 0.00109818 | -0.000160604 | -0.00162526 | 0.00436647 | 0.000678792 | -0.000366475 | -0.000160604 | oachim | 2005-06-15 15:23 | Field components are corrected wrt the magnetic center and the quadrupole angle; ; Multipoles sign changed (2); Per flipped sign on odd multipoles
2992 | HCMQXA_001-KJ000007 | 2 | cryomagnet | 1 | 2002-10-05 07:36 | full | 7228.06 | 1 | 0 | 1.9 | 0.017 | 2 | 0.00372037 | -0.00333816 | 0 | 0 | 23.5033 | 0 | 0.0502414 | 0.0863213 | 1.45026 | 0.163384 | 0.077683 | 0.0232745 | 0.338266 | -0.0314376 | -0.00166276 | 0.0123236 | 0.0208691 | 0.0123165 | -0.00308929 | -0.00161682 | -0.00366683 | -0.00362661 | 0.00325831 | 0.00713207 | -0.00225905 | 0.00668632 | -0.00353503 | 0.000554253 | 0.00429297 | -0.00124944 | 0.00190997 | 0.00282875 | oachim | 2005-06-15 15:23 | Field components are corrected wrt the magnetic center and the quadrupole angle; ; Multipoles sign changed (2); Per flipped sign on odd multipoles
2998 | HCMQXA_001-KJ000012 | 2 | cryomagnet | 1 | 2003-06-30 19:53 | full | 7228.06 | 1 | 0 | 1.9 | 0.017 | 2 | 0.00507114 | 0.00183645 | 0 | 0 | 23.4963 | 0 | 0.00476239 | 0.0634812 | 1.29403 | -0.148954 | -0.0659789 | 0.0501786 | 0.282771 | 0.00012209 | -0.0120616 | 0.00276514 | 0.0230375 | -0.0215992 | 0.00149738 | -0.00298136 | -0.0143402 | -0.00107233 | -0.000750182 | 0.00053469 | 0.000166715 | -0.00519685 | -0.00679528 | -0.010267 | -0.0133027 | -0.0107573 | -0.0315324 | -0.00042658 | oachim | 2005-06-15 15:23 | Field components are corrected wrt the magnetic center and the quadrupole angle; ; Multipoles sign changed (2); Per flipped sign on odd multipoles
3034 | HCMQXA_001-KJ000018 | 2 | cryomagnet | 1 | 2004-03-28 14:05 | full | 7228.06 | 1 | 0 | 1.9 | 0.017 | 2 | -0.00105885 | 0.00132795 | 0 | 0 | 23.498 | 0 | 0.394434 | -0.013052 | 1.3978 | 0.13033 | 0.053124 | -0.0603192 | 0.277681 | -0.0136566 | 0.0135234 | -0.00448911 | 0.0197124 | 0.00657818 | -0.00609454 | 0.00193644 | -0.0137405 | 0.000767841 | -0.00125976 | 0.00179481 | -0.00191295 | -0.00159861 | 0.00195545 | -0.00439343 | 0.00283937 | -0.000794812 | 0.00164317 | -0.00159861 | oachim | 2005-06-15 15:23 | Field components are corrected wrt the magnetic center and the quadrupole angle; ; Multipoles sign changed (2); Per flipped sign on odd multipoles
3028 | HCMQXA_001-KJ000017 | 2 | cryomagnet | 1 | 2004-03-02 15:50 | full | 7228.08 | 1 | 0 | 1.9 | 0.017 | 2 | 0.00096252 | 0.00357298 | 0 | 0 | 23.4955 | 0 | 0.0823002 | 0.398621 | 1.40492 | -0.316073 | 0.0508145 | 0.044283 | 0.278749 | -0.0250967 | 0.00802144 | 0.00358784 | 0.0227019 | -0.0113342 | 0.00150896 | -0.0046298 | -0.015724 | -0.00186374 | -0.00194687 | -0.000598116 | -0.00130933 | 0.000946874 | 5.31258e-05 | 0.00184062 | 0.00448416 | -0.000749786 | -0.00084833 | 0.000212503 | oachim | 2005-06-15 15:23 | Field components are corrected wrt the magnetic center and the quadrupole angle; ; Multipoles sign changed (2); Per flipped sign on odd multipoles
3004 | HCMQXA_001-KJ000013 | 2 | cryomagnet | 1 | 2003-09-03 09:46 | full | 7228.1 | 1 | 0 | 1.9 | 0.017 | 2 | 0.00461262 | 0.00320297 | 0 | 0 | 23.4943 | 0 | -0.255881 | -0.118682 | 1.22802 | 0.0349987 | 0.00699214 | -0.0101921 | 0.293479 | -0.0127419 | 0.00943638 | 0.00706522 | 0.0215181 | -0.006 | -0.00607091 | -0.00745559 | -0.0269121 | -0.00713269 | -0.010977 | 0.00513269 | -0.00165208 | 0.00641729 | -0.00190193 | 0.00153457 | 0.00194616 | 0.00208846 | 0.0015539 | 0.00204423 | oachim | 2005-06-15 15:23 | Field components are corrected wrt the magnetic center and the quadrupole angle; ; Multipoles sign changed (2); Per flipped sign on odd multipoles
3040 | HCMQXA_001-KJ000019 | 2 | cryomagnet | 1 | 2004-04-25 06:54 | full | 7228.1 | 1 | 0 | 1.9 | 0.017 | 2 | -0.00024767 | 0.00358329 | 0 | 0 | 23.4944 | 0 | -0.295849 | -0.451276 | 1.24306 | 0.0349926 | 0.0308527 | 0.024146 | 0.289439 | -0.0287507 | -0.00651805 | -0.0179643 | 0.0178306 | -0.0080348 | 0.00138166 | -0.00207915 | -0.00964236 | -0.00135556 | 0.000179446 | -0.00276917 | -0.00174222 | -0.00191918 | -0.0010087 | 0.00344674 | 0.00565188 | 4.47598e-05 | 0.000634483 | 0.000848321 | oachim | 2005-06-15 15:23 | Field components are corrected wrt the magnetic center and the quadrupole angle; ; Multipoles sign changed (2); Per flipped sign on odd multipoles