## Tabelle1
Apertur 35
Aubauplan Blechpaket
LE | [7 empty] | RE
| 1005 | 1.006-1.010 | 1.011-1020 | 1.020-1.030 | 1.011-1020 | 1.006-1.010 | 1005
| 320 | 475 | 325 | 1390 | 395 | 485 | 140
mm
Per HAGEN added the following
l | 320 | 475 | 325 | 1390 | 395 | 485 | 140
mu | 1.005 | 1.008 | 1.0155 | 1.025 | 1.0155 | 1.008 | 1.005
l x mu | 321.6 | 478.8 | 330.0375 | 1424.75 | 401.1225 | 488.88 | 140.7 | 3585.89
l | [7 empty] | 3530
ave mu | [7 empty] | 1.015833