## Result_HCMQAP
Wed 14/01/2004 07:18:24 |  | HCMQAP158 |  | Aperture2
|  | SIEGMUND |  | taupe_quadrupole#12
Position | Position 1 | Position 2 | Position 3 | Position 4 | Position 5 | Integrales
Cn (T) | -0.0022554184 | -0.0037553519 | -0.0037543486 | -0.0037553519 | -0.0020838541 | -0.0117014879
Angle (Horiz,Cn) | 0.272313 | -0.467089 | -0.427572 | 0.757576 | 0.043281 | 1.878371
b1 | 96.97414 | -20.62742 | -64.78103 | -26.34339 | 96.37174 | -0.005611871
b2 | 10000 | 10000 | 10000 | 10000 | 10000 | 10000
b3! | 1.564994 | 0.8715605 | 2.691945 | 5.278712 | -1.813212 | 2.112013
b4 | 0.1899627 | 0.8571046 | 1.324846 | 1.180957 | -0.7541634 | 0.7360723
b5 | -0.4629347 | 0.1664258 | 0.2355157 | -0.6697181 | 1.102303 | 0.01581688
b6 | 4.651126 | 4.699321 | 4.42422 | 4.596211 | 15.22454 | 6.006848
b7 | 0.1579144 | 0.03226386 | 0.04076105 | 0.1302645 | -0.4019647 | 0.01808911
b8 | -0.0497992 | 0.1665459 | 0.351454 | 0.1067704 | -0.08575121 | 0.1317073
b9 | -0.05170124 | 0.09021081 | 0.05074174 | 0.05290313 | 0.05117943 | 0.04601854
b10 | -0.2898606 | 0.01983042 | -0.007203386 | -0.01423256 | -0.3115487 | -0.08387753
b11 | -0.01716611 | -0.04307652 | -0.04771323 | -0.05585309 | -0.03259147 | -0.04211765
b12 | -0.03358409 | -0.0331898 | -0.008628104 | -0.010083 | -0.02259863 | -0.02035718
b13 | 0.0206477 | 0.04489855 | 0.04800842 | 0.05481851 | -0.02057275 | 0.03579467
b14 | -0.1840325 | -0.169034 | -0.1683709 | -0.174999 | -0.1345872 | -0.1678764
b15 | -0.003651498 | -0.004544382 | -0.0002966024 | 0.001285335 | 0.0001736988 | -0.001359717
a1 | -28.78479 | 71.95074 | 66.46904 | -19.4359 | -183.2513 | -5.218704e-05
a2 | 5.446264 | -9.341782 | -8.551434 | 15.15154 | 0.8656219 | 0
a3 | 2.906405 | 1.147682 | 0.8140844 | 0.7364108 | 7.975925 | 2.13437
a4 | -4.361772 | 1.604541 | 2.638883 | 2.991666 | 2.251846 | 1.41126
a5 | -0.07148487 | 0.4236284 | 0.4218622 | -0.1130906 | -2.408311 | -0.1556884
a6 | -0.2012168 | 0.03503098 | 0.2347112 | 0.5884949 | 2.029979 | 0.4480808
a7! | 0.1843278 | -0.1261338 | 0.1292758 | 0.5652577 | 0.3588754 | 0.2113526
a8! | -0.7242284 | 0.08546919 | 0.5470007 | 0.330613 | 0.1759092 | 0.1505488
a9 | 0.1419352 | 0.03454329 | 0.05640012 | 0.04867402 | 0.1409146 | 0.07292527
a10 | 0.09873906 | 0.02142291 | 0.05466931 | 0.01265507 | 0.281657 | 0.07324864
a11 | 0.02525025 | 0.01824417 | 0.01494607 | 0.05779062 | 0.03639557 | 0.03040989
a12 | -0.02736077 | 0.0009625732 | 0.07136738 | 0.04496493 | 0.03828186 | 0.02938576
a13 | 0.07660162 | 0.02316646 | 0.04178828 | 0.07329494 | 0.06656477 | 0.05322441
a14 | 0.01504625 | 0.01633692 | 0.0163993 | 0.01286209 | -0.02203076 | 0.01023436
a15 | 0.004238362 | 0.006573453 | 0.003045004 | -0.003517533 | 0.004210661 | 0.002643147
Temp taupe (deg) | 18.04504 | 18.05115 | 18.06946 | 18.07556 | 18.09387
Niv init (mrad) | -0.3489177 | -0.3372192 | -0.332133 | -0.328064 | -0.3178914
Dx moy(m) | -0.0001648293 | 3.518085e-05 | 0.0001102243 | 4.483373e-05 | -0.000163805 | 0.0002831865
Dy moy(m) | 4.902392e-05 | -0.0001222834 | -0.0001129031 | 3.297311e-05 | 0.0003115414 | 0.0006542595
| C2 centre (T) | -0.003743* | Long. Mag. (m) | 3.116303
* = Integral error ! = Central error Conclusion : CONTACT CEA Duration : 30mn |  |  |  |  | Duration : 30mn
Number of measurement | 10 | 10 | 10 | 10 | 10
Mean real current | 12.515 | 12.515 | 12.515 | 12.515 | 12.515 | 12.515

## Result2_HCMQAP
Wed 14/01/2004 07:18:24 | SIEGMUND | HCMQAP158 | Aperture2 | taupe_quadrupole#12
Position | Position 1 | Position 2 | Position 3 | Position 4 | Position 5 | Integrales
Cn (T) | 0.0022554184 | 0.0037553519 | 0.0037543486 | 0.0037553519 | 0.0020838541 | 0.0117014879
Angle (Horiz,Cn) | 0.272313 | -0.467089 | -0.427572 | 0.757576 | 0.043281 | 1.878371
b1 | 96.97414 | -20.62742 | -64.78103 | -26.34339 | 96.37174 | -0.005611871
b2 | 10000 | 10000 | 10000 | 10000 | 10000 | 10000
b3! | 1.564994 | 0.8715605 | 2.691945 | 5.278712 | -1.813212 | 2.112013
b4 | 0.1899627 | 0.8571046 | 1.324846 | 1.180957 | -0.7541634 | 0.7360723
b5 | -0.4629347 | 0.1664258 | 0.2355157 | -0.6697181 | 1.102303 | 0.01581688
b6 | 4.651126 | 4.699321 | 4.42422 | 4.596211 | 15.22454 | 6.006848
b7 | 0.1579144 | 0.03226386 | 0.04076105 | 0.1302645 | -0.4019647 | 0.01808911
b8 | -0.0497992 | 0.1665459 | 0.351454 | 0.1067704 | -0.08575121 | 0.1317073
b9 | -0.05170124 | 0.09021081 | 0.05074174 | 0.05290313 | 0.05117943 | 0.04601854
b10 | -0.2898606 | 0.01983042 | -0.007203386 | -0.01423256 | -0.3115487 | -0.08387753
b11 | -0.01716611 | -0.04307652 | -0.04771323 | -0.05585309 | -0.03259147 | -0.04211765
b12 | -0.03358409 | -0.0331898 | -0.008628104 | -0.010083 | -0.02259863 | -0.02035718
b13 | 0.0206477 | 0.04489855 | 0.04800842 | 0.05481851 | -0.02057275 | 0.03579467
b14 | -0.1840325 | -0.169034 | -0.1683709 | -0.174999 | -0.1345872 | -0.1678764
b15 | -0.003651498 | -0.004544382 | -0.0002966024 | 0.001285335 | 0.0001736988 | -0.001359717
a1 | -28.78479 | 71.95074 | 66.46904 | -19.4359 | -183.2513 | -5.218704e-05
a2 | 5.446264 | -9.341782 | -8.551434 | 15.15154 | 0.8656219 | 0
a3 | 2.906405 | 1.147682 | 0.8140844 | 0.7364108 | 7.975925 | 2.13437
a4 | -4.361772 | 1.604541 | 2.638883 | 2.991666 | 2.251846 | 1.41126
a5 | -0.07148487 | 0.4236284 | 0.4218622 | -0.1130906 | -2.408311 | -0.1556884
a6 | -0.2012168 | 0.03503098 | 0.2347112 | 0.5884949 | 2.029979 | 0.4480808
a7! | 0.1843278 | -0.1261338 | 0.1292758 | 0.5652577 | 0.3588754 | 0.2113526
a8! | -0.7242284 | 0.08546919 | 0.5470007 | 0.330613 | 0.1759092 | 0.1505488
a9 | 0.1419352 | 0.03454329 | 0.05640012 | 0.04867402 | 0.1409146 | 0.07292527
a10 | 0.09873906 | 0.02142291 | 0.05466931 | 0.01265507 | 0.281657 | 0.07324864
a11 | 0.02525025 | 0.01824417 | 0.01494607 | 0.05779062 | 0.03639557 | 0.03040989
a12 | -0.02736077 | 0.0009625732 | 0.07136738 | 0.04496493 | 0.03828186 | 0.02938576
a13 | 0.07660162 | 0.02316646 | 0.04178828 | 0.07329494 | 0.06656477 | 0.05322441
a14 | 0.01504625 | 0.01633692 | 0.0163993 | 0.01286209 | -0.02203076 | 0.01023436
a15 | 0.004238362 | 0.006573453 | 0.003045004 | -0.003517533 | 0.004210661 | 0.002643147
Temp taupe (deg) | 18.04504 | 18.05115 | 18.06946 | 18.07556 | 18.09387
Niv init (mrad) | -0.3489177 | -0.3372192 | -0.332133 | -0.328064 | -0.3178914
Dx moy (mm) | -0.0001648293 | 3.518085e-05 | 0.0001102243 | 4.483373e-05 | -0.000163805 | 0.0002831865
Dy moy (mm) | 4.902392e-05 | -0.0001222834 | -0.0001129031 | 3.297311e-05 | 0.0003115414 | 0.0006542595
| C2 centre (T) | -0.003743* | Long. Mag. (m) | 3.116303
* = Integral error ! = Central error Conclusion : CONTACT CEA Duration : 30mn
Number of measurement | 10 | 10 | 10 | 10 | 10
Mean real current | 12.515 | 12.515 | 12.515 | 12.515 | 12.515 |  |  |  | 12.515
Dx corrected | -0.0001648293 | 3.518085e-05 | 0.0001102243 | 4.483372e-05 | -0.000163805 | 7.680508e-08
Dy corrected | 4.902391e-05 | -0.0001222834 | -0.0001129031 | 3.29731e-05 | 0.0003115414 | 3.249262e-08
Feed down
| Position 1 | Position 2 | Position 3 | Position 4 | Position 5
b1' | 0 | 0 | 0 | 0 | 0
b2' | 9999.953 | 10000.02 | 10000.05 | 10000.02 | 9999.743
b3' | 1.597203 | 0.9115068 | 2.770292 | 5.270648 | -1.915213
b4' | 0.2087415 | 0.8706711 | 1.342161 | 1.174769 | -0.6201103
b5' | -0.6855163 | 0.216311 | 0.3867381 | -0.6148179 | 0.1828094
b6' | 4.63875 | 4.694278 | 4.430957 | 4.591694 | 15.20832
b7' | 0.1759138 | 0.03898003 | 0.08214211 | 0.1277468 | -0.4187468
b8' | -0.04906336 | 0.1700272 | 0.3570826 | 0.1071313 | -0.1103555
b9' | -0.02896991 | 0.09196704 | 0.0535891 | 0.0523444 | 0.0317423
b10' | -0.2889244 | 0.0202513 | -0.009304386 | -0.01682646 | -0.3150782
b11' | -0.0127163 | -0.04375589 | -0.04311486 | -0.05710495 | -0.03791328
b12' | -0.03863726 | -0.03007513 | -0.001562418 | -0.01005409 | -0.03485823
b13' | 0.04328019 | 0.04187871 | 0.03523245 | 0.04849442 | 0.001534552
b14' | -0.183708 | -0.1685037 | -0.1681147 | -0.174856 | -0.1356909
b15' | -0.003651498 | -0.004544382 | -0.0002966024 | 0.001285335 | 0.0001736988
Feed down
| Position 1 | Position 2 | Position 3 | Position 4 | Position 5
a1' | 0 | 0 | 0 | 0 | 0
a2' | 5.39893 | -9.34957 | -8.576634 | 15.1759 | 0.6454587
a3' | 3.034922 | 1.139148 | 0.8390179 | 0.7669521 | 7.869369
a4' | -4.36434 | 1.603259 | 2.643567 | 2.985277 | 2.425471
a5' | 0.005333609 | 0.2549765 | 0.2825571 | -0.06075656 | -1.111089
a6' | -0.2092078 | 0.03207233 | 0.2381161 | 0.5989553 | 1.965033
a7' | 0.2324766 | -0.1332816 | 0.1377633 | 0.5728108 | 0.3360102
a8' | -0.7364306 | 0.08084989 | 0.5472302 | 0.3324608 | 0.1725501
a9' | 0.125796 | 0.03365851 | 0.06002086 | 0.04872595 | 0.06510435
a10' | 0.09579581 | 0.02489902 | 0.05880719 | 0.01309585 | 0.2721774
a11' | 0.02710306 | 0.02089221 | 0.02066643 | 0.05887993 | 0.02778246
a12' | -0.03555886 | -0.002337661 | 0.07079264 | 0.04856043 | 0.02606099
a13' | 0.06780593 | 0.03941248 | 0.05770732 | 0.06932336 | 0.03726068
a14' | 0.01432351 | 0.01698501 | 0.01670328 | 0.01276712 | -0.02255421
a15' | 0.004238362 | 0.006573453 | 0.003045004 | -0.003517533 | 0.004210661
Feed down normalised
| Position 1 | Position 2 | Position 3 | Position 4 | Position 5 | Central | Sigma | Integrals |  | Coil Waviness
b1' | 0 | 0 | 0 | 0 | 0 | 0 | 0 | 0
b2' | 10000 | 10000 | 10000 | 10000 | 10000 | 10000 | 0 | 10000
b3' | 1.597211 | 0.911505 | 2.77028 | 5.270635 | -1.915263 | 2.98414 | 2.18742 | 2.129407 |  | -4.29845
b4' | 0.2087424 | 0.8706694 | 1.342155 | 1.174767 | -0.6201262 | 1.129197 | 0.2390232 | 0.7625321 |  | -4.167203
b5' | -0.6855196 | 0.2163106 | 0.3867363 | -0.6148163 | 0.1828141 | -0.003923135 | 0.5358676 | -0.07752734 |  | -3.836258
b6' | 4.638772 | 4.694268 | 4.430937 | 4.591683 | 15.20871 | 4.572296 | 0.1327319 | 6.002336 |  | -3.738562
b7' | 0.1759146 | 0.03897995 | 0.08214173 | 0.1277465 | -0.4187576 | 0.08295605 | 0.04438887 | 0.02939163 |  | -3.586806
b8' | -0.04906359 | 0.1700269 | 0.3570809 | 0.107131 | -0.1103584 | 0.2114129 | 0.1300129 | 0.1307844
b9' | -0.02897005 | 0.09196685 | 0.05358886 | 0.05234427 | 0.03174312 | 0.06596666 | 0.02252542 | 0.04767516
b10' | -0.2889257 | 0.02025126 | -0.009304343 | -0.01682642 | -0.3150863 | -0.001959837 | 0.01959961 | -0.08525281 |  | 0.01973314
b11' | -0.01271636 | -0.0437558 | -0.04311466 | -0.05710481 | -0.03791426 | -0.04799176 | 0.00789864 | -0.04154765
b12' | -0.03863744 | -0.03007507 | -0.001562411 | -0.01005406 | -0.03485912 | -0.01389718 | 0.01463968 | -0.02027321
b13' | 0.04328039 | 0.04187862 | 0.03523229 | 0.0484943 | 0.001534591 | 0.04186841 | 0.006631011 | 0.0366866
b14' | -0.1837088 | -0.1685034 | -0.1681139 | -0.1748556 | -0.1356944 | -0.170491 | 0.003784894 | -0.1677547 | alpha | 285
b15' | -0.003651515 | -0.004544373 | -0.000296601 | 0.001285332 | 0.0001737033 | -0.001185214 | 0.003014729 | -0.001360271 | beta | 0.5536
Feed down normalised
| Position 1 | Position 2 | Position 3 | Position 4 | Position 5 | Central | Sigma | Integrals
a1' | 0 | 0 | 0 | 0 | 0 | 0 | 0 | 0
a2' | 5.398955 | -9.349552 | -8.576594 | 15.17586 | 0.6454753 | -0.9167608 | 13.94198 | 0.2052191
a3' | 3.034936 | 1.139145 | 0.8390141 | 0.7669502 | 7.869572 | 0.9150366 | 0.1974004 | 2.15018
a4' | -4.36436 | 1.603256 | 2.643555 | 2.98527 | 2.425533 | 2.410694 | 0.7198325 | 1.433408
a5' | 0.005333635 | 0.254976 | 0.2825558 | -0.06075641 | -1.111118 | 0.1589251 | 0.1907489 | -0.03288846
a6' | -0.2092087 | 0.03207227 | 0.238115 | 0.5989538 | 1.965083 | 0.2897137 | 0.2869416 | 0.4413383
a7' | 0.2324777 | -0.1332813 | 0.1377627 | 0.5728093 | 0.3360188 | 0.1924302 | 0.3562056 | 0.2173974
a8' | -0.7364341 | 0.08084972 | 0.5472277 | 0.33246 | 0.1725546 | 0.3201791 | 0.2334314 | 0.1477295
a9' | 0.1257966 | 0.03365844 | 0.06002058 | 0.04872582 | 0.06510603 | 0.04746828 | 0.01322599 | 0.0611443
a10' | 0.09579626 | 0.02489897 | 0.05880692 | 0.01309581 | 0.2721844 | 0.03226723 | 0.02372962 | 0.07348723
a11' | 0.02710319 | 0.02089217 | 0.02066634 | 0.05887978 | 0.02778318 | 0.03347943 | 0.02199764 | 0.03179795
a12' | -0.03555903 | -0.002337656 | 0.07079232 | 0.04856031 | 0.02606166 | 0.03900499 | 0.03748968 | 0.02649711
a13' | 0.06780625 | 0.0394124 | 0.05770705 | 0.06932319 | 0.03726164 | 0.05548088 | 0.01507915 | 0.05482916
a14' | 0.01432357 | 0.01698497 | 0.01670321 | 0.01276709 | -0.02255479 | 0.01548509 | 0.002358071 | 0.01023715
a15' | 0.004238382 | 0.00657344 | 0.00304499 | -0.003517524 | 0.004210769 | 0.002033635 | 0.005120939 | 0.002642982